## Лист 1 - piezo-data - piezo-dat
formula | space group | piezoelectric modulus (C/m^2) | density (g/cm^3) | band gap (eV)
MgNb2(PbO3)3-mp-673624 | P1 | 90.1414 | 7.7522 | 2.1515
LiSnPO4-mp-755392 | Pna2_1 | 9.7609 | 3.3536 | 3.8694
CaTaNO2-mp-556340 | Pmc2_1 | 9.5649 | 7.0569 | 1.6122
Pr3NF6-mp-33319 | P1 | 86.0942 | 6.0444 | 3.3524
TlNO2-mp-676400 | P1 | 8.9942 | 5.5149 | 1.6843
H8PtO6-mp-625112 | P1 | 8.7533 | 4.3478 | 1.5863
SrHfO3-mp-13108 | P4mm | 8.7359 | 7.3454 | 3.7906
Si3Ru2-mp-20191 | P-4c2 | 8.6244 | 6.77 | 0.3761
SbF4-mvc-15178 | P1 | 8.4883 | 4.6604 | 2.5516
TiF4-mvc-13239 | P1 | 8.3446 | 2.8669 | 4.3462
Si3Os2-mp-16609 | P-4c2 | 8.1664 | 10.8075 | 0.7244
NbSbO4-mp-3491 | Pna2_1 | 8.0885 | 5.3734 | 2.4528
CdGeO3-mp-685935 | Cmc2_1 | 75.0186 | 4.9956 | 1.7245
LiBiB2O5-mp-755256 | C2 | 7.7368 | 5.2672 | 3.3122
Cu2S-mp-618991 | P4_32_12 | 7.6901 | 5.8986 | 0.5023
W(BrO)2-mp-774146 | Pmc2_1 | 7.4431 | 4.7402 | 0.9203
LaWN3-mp-989524 | R3c | 7.2675 | 9.212 | 1.2941
Sb2WO6-mp-28918 | P2_1 | 7.0678 | 6.5448 | 1.1942
Ge5Ir4-mp-541844 | P-4c2 | 7.0585 | 12.5016 | 0.412
Ba(Si3N4)2-mp-567771 | Imm2 | 67.6741 | 3.7821 | 3.2736
BaNb2Bi2O9-mp-555867 | Cmc2_1 | 6.8111 | 7.2008 | 2.3082
Li4VFe(TeO6)2-mp-761819 | P1 | 6.8082 | 4.7002 | 1.2894
Na2FeNiF7-mp-561395 | Imm2 | 6.6498 | 3.383 | 2.6266
Li4WO5-mp-690542 | I4 | 6.6272 | 5.1955 | 3.0426
Li2Nb4ZnO12-mp-756793 | P1 | 6.6197 | 4.7344 | 2.8733
SrTaNO2-mp-780671 | C2 | 6.6071 | 7.7628 | 0.7384
Li4CO4-mp-546202 | P-43m | 6.5396 | 2.4292 | 4.1878
V4O3F5-mp-754530 | Imm2 | 6.4273 | 4.001 | 0.5908
Li3Cu3(PO4)2-mp-761098 | P1 | 6.324 | 3.8273 | 1.0124
NaTi2BiO6-mp-39681 | R3 | 6.2085 | 5.7924 | 2.751
MgH12SO9-mp-697114 | P1 | 6.2081 | 1.8712 | 3.836
Ti3(BiO3)4-mp-23427 | Aea2 | 6.0806 | 7.6894 | 2.4396
KNbO3-mp-7375 | R3m | 6.0163 | 4.3687 | 2.3605
Na4CO4-mp-552941 | R3 | 50.4533 | 2.4257 | 2.1739
Na3W2N5-mp-1029565 | I4_1 | 5.9345 | 5.1719 | 2.3221
KY3F10-mp-34042 | R3m | 5.9061 | 3.5622 | 6.2847
Ca3Ti2O7-mp-4163 | Cmc2_1 | 5.8813 | 3.6975 | 2.5472
TiTlWO5F-mp-690560 | Ima2 | 5.8593 | 6.2928 | 2.8106
BrCl-mp-864928 | P6_3mc | 5.8515 | 2.4017 | 1.3584
LiVTe(WO6)2-mp-753012 | P1 | 5.8467 | 6.0181 | 1.6939
VO2F-mp-756042 | P2_12_12_1 | 5.8376 | 3.1038 | 1.9752
W(OF)2-mp-759764 | Pmc2_1 | 5.8282 | 4.2489 | 1.7426
Li4MnV2WO12-mp-755727 | P1 | 5.8173 | 4.6811 | 1.1448
NaNbO3-mp-4514 | R3c | 5.785 | 4.3233 | 2.7872
SrTaNO2-mp-1101327 | Pmc2_1 | 5.7789 | 7.6855 | 1.2223
W(ClO)2-mp-32539 | Pmc2_1 | 5.761 | 3.8234 | 1.8124
K3CrO4-mp-19414 | I-42m | 5.7546 | 2.412 | 1.3133
Li4MnCr(WO6)2-mp-752745 | P1 | 5.7323 | 5.7426 | 0.6416
Bi2WO6-mp-23329 | Aea2 | 5.698 | 8.877 | 1.9543
InN-mp-22205 | P6_3mc | 5.5512 | 6.6419 | 0.4777
Li3MnPCO7-mp-756651 | P2_1 | 5.4295 | 2.7869 | 4.1085
TmBiO3-mp-754323 | R3c | 5.4286 | 9.1009 | 3.2028
Te2MoWSeS-mp-1029015 | P3m1 | 5.424 | 5.5355 | 0.3372
MgTa2O6-mvc-1623 | Pmn2_1 | 5.3879 | 7.303 | 3.0939
Na6CoO4-mp-774357 | I-43m | 5.3865 | 2.7764 | 1.0507
NbO2F-mp-752467 | Cc | 5.3369 | 3.9854 | 2.2316
Li2NiP2O7-mp-779070 | P2_1 | 5.3182 | 2.945 | 4.3029
LiNbO3-mp-3731 | R3c | 5.1594 | 4.4129 | 3.3768
AlBiO3-mp-551918 | R3c | 5.0649 | 8.296 | 3.0207
Li3V(FeO3)2-mp-761106 | Cmc2_1 | 48.6405 | 3.8779 | 1.1786
ErBiO3-mp-754943 | R3c | 4.9978 | 8.9257 | 3.2083
Th2HN3-mp-1019323 | P3m1 | 4.9597 | 9.7502 | 1.5488
LiLaNb2O7-mp-867708 | I-4m2 | 4.9467 | 4.6449 | 1.4009
Li2Mn3TeO8-mp-753235 | P6_3mc | 4.9274 | 4.5753 | 0.2183
VOF2-mp-752974 | Imm2 | 4.9132 | 3.1297 | 2.2187
Al(HO)3-mp-626435 | P1 | 4.8879 | 2.3938 | 5.2015
ScBiO3-mp-754009 | R3c | 4.859 | 7.0847 | 3.2425
Li2VOF5-mp-752498 | Imm2 | 4.8498 | 2.3204 | 3.2978
Li3Cu3(PO4)2-mp-754308 | P1 | 4.8462 | 3.8593 | 0.7025
SrNb6O16-mp-14482 | Amm2 | 4.8337 | 4.8215 | 1.7137
YBiO3-mp-768221 | R3c | 4.8307 | 7.1744 | 3.1467
LiFeAs2O7-mp-18878 | C2 | 4.7312 | 4.028 | 2.648
NbNO-mp-752463 | I4_1md | 4.701 | 4.9423 | 1.0384
Li2GePbS4-mp-19896 | I-42m | 4.6945 | 4.1047 | 2.4018
CrHO2-mp-23910 | R3m | 4.556 | 3.8748 | 3.0588
NaHO-mp-626506 | Cm | 4.5547 | 1.9686 | 2.802
BaTiO3-mp-5020 | R3m | 4.5404 | 5.697 | 2.6212
AlCo(WO4)2-mvc-643 | P1 | 4.5394 | 6.8197 | 1.8137
NaNbO3-mp-4681 | Pmc2_1 | 4.5008 | 4.3334 | 2.3685
NbVO4-mp-753679 | Cmm2 | 4.4602 | 4.9033 | 0.6855
LaBiO3-mp-768310 | R3c | 4.4426 | 7.537 | 3.0885
NbO2F-mp-752415 | Amm2 | 4.4054 | 3.7448 | 1.7144
LiTaO3-mp-3666 | R3c | 4.3959 | 7.1784 | 3.7746
VO2F-mp-759469 | Cc | 4.3769 | 3.2708 | 1.5549
Bi2O3-mp-1017551 | P-4m2 | 4.3735 | 8.6471 | 0.2582
FeBiO3-mp-23501 | R3c | 4.3721 | 8.1044 | 1.3197
CrN2-mp-1016069 | P1 | 4.3689 | 3.3272 | 0.2403
Na4S2O5-mp-37430 | P1 | 4.3449 | 2.4093 | 2.3174
PbS-mp-20526 | Aem2 | 4.3437 | 3.8606 | 2.2577
Li2MnBr4-mp-675475 | Imm2 | 4.2605 | 3.844 | 1.5098
GaBiO3-mp-755568 | R3c | 4.2305 | 8.6766 | 3.0727
BaTiO3-mp-5777 | Amm2 | 4.1626 | 5.7134 | 2.3733
Zn2NCl-mp-1189171 | Pna2_1 | 4.1373 | 4.3346 | 1.9705
Na2Al2Si3O10-mp-1020141 | C2 | 4.1174 | 2.5271 | 4.4513
InCuS2-mp-22736 | I-42d | 4.0163 | 4.6307 | 0.3052
MnCO3-mp-690525 | Cc | 39.8286 | 3.4062 | 3.3545
Li4CO4-mp-550593 | R3m | 33.348 | 2.3563 | 4.1977
Sm2CdSe4-mp-38125 | I-42d | 32.5043 | 6.8601 | 1.4031
LiV(TeO4)3-mp-756502 | P2 | 3.9836 | 4.8955 | 1.4235
KNbO3-mp-5246 | Amm2 | 3.969 | 4.3605 | 2.1256
Te2Mo3W(SeS2)2-mp-1027443 | P3m1 | 3.9522 | 4.6036 | 0.3024
Ca2CoSi2O7-mp-18786 | P-42_1m | 3.9464 | 3.2214 | 3.221
Ba2NaNb5O15-mp-15983 | P4bm | 3.9331 | 5.0228 | 2.4751
NbI2O-mp-549720 | C2 | 3.9211 | 5.1334 | 0.8429
GeBi2O5-mp-23446 | Cmc2_1 | 3.8685 | 7.7742 | 2.5151
TlSbWO6-mp-1216623 | Ima2 | 3.8629 | 7.0907 | 2.6966
K3Nb3(BO6)2-mp-558828 | P31m | 3.8545 | 3.6455 | 2.346
LiVF6-mp-753694 | Cm | 3.8429 | 2.332 | 3.2309
TiMnO3-mp-19376 | R3c | 3.8106 | 4.4929 | 1.8012
Ti3N2O3-mp-755047 | Cmc2_1 | 3.7769 | 3.8688 | 1.7137
Li4NbFe(WO6)2-mp-755203 | P1 | 3.7647 | 5.6928 | 2.3045
CsHO-mp-642682 | P2_12_12_1 | 3.7313 | 3.8286 | 3.5583
NbCl2O-mp-1025567 | C2 | 3.7281 | 3.2562 | 0.9322
Li4V(TeO4)3-mp-755674 | P2 | 3.7257 | 4.7102 | 0.9351
NbBr2O-mp-550070 | C2 | 3.7007 | 4.4521 | 0.9306
VFeSb-mp-567636 | F-43m | 3.6818 | 7.8237 | 0.5303
Na6PbO5-mp-563025 | I4mm | 3.676 | 3.8256 | 1.0646
Li4MnNb2WO12-mp-757199 | P1 | 3.6639 | 5.0566 | 1.2721
K3Li2Nb5O15-mp-766938 | P4bm | 3.6515 | 4.0967 | 2.5679
Li4TiMn(WO6)2-mp-755149 | P1 | 3.6392 | 5.6184 | 1.1048
TiPbO3-mp-20459 | P4mm | 3.6331 | 7.2951 | 1.9569
LiCoOF2-mp-850916 | Cc | 3.6316 | 3.786 | 0.2066
FeBiO3-mp-22949 | R3m | 3.6251 | 7.7734 | 1.8606
VCu3O4-mp-510657 | I-42m | 3.6117 | 5.3271 | 0.1588
Li4VCr(TeO6)2-mp-754916 | P1 | 3.5864 | 4.7293 | 0.7673
BaTiO3-mp-5986 | P4mm | 3.5783 | 5.7486 | 1.8298
Li4CO4-mp-549207 | Cm | 3.5738 | 1.9083 | 4.1774
NbCrO4-mp-754908 | I-4m2 | 3.5355 | 4.5611 | 1.112
LiMn2(CO3)4-mp-752632 | P1 | 3.52 | 2.4183 | 1.1972
RbSnF3-mp-998193 | P1 | 3.5127 | 3.8636 | 3.4835
BiPbF5-mp-35795 | P1 | 3.4888 | 7.6113 | 4.2907
ZrZnN2-mp-1014244 | P3m1 | 3.4389 | 6.0503 | 2.1933
VO2F-mp-753203 | Cc | 3.4249 | 3.313 | 1.719
Rb2PbO3-mp-21489 | Cmc2_1 | 3.3862 | 5.5056 | 1.529
Li2CrWO6-mp-754450 | R3 | 3.3632 | 5.682 | 0.4978
GeTe-mp-938 | R3m | 3.3392 | 5.9097 | 0.8215
LiCuS-mp-867689 | Pmn2_1 | 3.3169 | 3.5138 | 0.7926
Mg2MnN3-mp-1029288 | Cmc2_1 | 3.3001 | 3.3583 | 0.0171
KNbO3-mp-4342 | P4mm | 3.262 | 4.3654 | 1.5577
CrBiO3-mp-546027 | R3c | 3.2503 | 8.2168 | 1.9908
TiFeO3-mp-19270 | R3c | 3.1963 | 4.6432 | 2.573
Li2FeP2HO8-mp-684770 | Pc | 3.1959 | 2.8119 | 2.1471
Sr(AsS2)2-mp-36577 | P1 | 3.1756 | 3.095 | 1.6311
Li4NbCr(WO6)2-mp-755680 | P1 | 3.1645 | 5.6965 | 1.8459
Te(WO4)2-mvc-667 | P1 | 3.1329 | 5.9657 | 2.4121
CaGeN2-mp-7801 | I-42d | 3.1256 | 4.3105 | 3.2019
TiVO4-mp-761341 | I4_1md | 3.1109 | 4.2875 | 1.2085
Y3TaO7-mp-675821 | P1 | 3.0998 | 6.2008 | 3.633
Sr2Nb2O7-mp-3870 | Cmc2_1 | 3.0908 | 4.9273 | 2.8075
NaV(OF)2-mp-18953 | P2_1 | 3.0894 | 2.9616 | 0.001
LiUO3-mp-8007 | R3c | 3.0727 | 7.4523 | 0.4853
Ba2Ti(GeO4)2-mp-6289 | P4bm | 3.0719 | 4.6057 | 3.7373
Te2MoWSeS-mp-1029213 | P3m1 | 3.0688 | 5.5506 | 0.2759
Li3FeOF4-mp-754295 | Cm | 24.9763 | 2.9801 | 2.388
AgBiS2-mp-675977 | Cc | 24.8446 | 6.9325 | 0.6393
NaN3-mp-634410 | C2 | 21.8166 | 2.1457 | 4.5731
Ba2PrF7-mp-676002 | P1 | 2.9969 | 4.9616 | 6.2183
Sr3TeO6-mp-768907 | R3 | 2.9752 | 5.1799 | 3.077
LiTa2CuO6-mp-755367 | R32 | 2.9638 | 7.8577 | 0.883
HfZnN2-mp-1014251 | P3m1 | 2.9404 | 9.1897 | 2.2797
TiNiO3-mp-850194 | R3c | 2.9369 | 4.9322 | 2.5916
BaYF5-mp-754920 | P2_1 | 2.9144 | 4.6421 | 6.6196
WOF4-mp-752955 | I4 | 2.8965 | 4.5295 | 4.4119
VOF3-mp-760367 | C2 | 2.8867 | 2.9833 | 2.651
Ag2S-mp-560025 | P2_1 | 2.8696 | 6.4565 | 0.4016
Sc(AlC)3-mp-568400 | P6_3mc | 2.8551 | 3.2686 | 0.1196
Ca2YSnO5-mvc-6291 | P1 | 2.8403 | 4.3836 | 2.4928
SrS3-mp-1175 | Aea2 | 2.8334 | 2.9603 | 1.2876
Li3CrO4-mp-850964 | Cmc2_1 | 2.8013 | 2.9955 | 1.304
NbHO3-mp-33932 | P1 | 2.7525 | 3.9962 | 2.6175
RePbClO4-mp-560625 | Pmn2_1 | 2.7508 | 6.2369 | 3.3721
Ba4Nb2WO12-mp-1228131 | R3m | 2.75 | 6.4763 | 2.7513
VPbO3-mp-20032 | P4mm | 2.7481 | 6.9819 | 1.5
NbFeO4-mp-755390 | I-4m2 | 2.7283 | 4.5717 | 1.0961
ZrO2-mp-556605 | Pca2_1 | 2.7177 | 5.7787 | 3.7114
Mg2PN3-mp-3933 | Cmc2_1 | 2.7105 | 3.0455 | 3.5372
P(HO)3-mp-625254 | Pc | 2.7104 | 1.7048 | 4.1597
LiV(TeO4)3-mp-761280 | P1 | 2.7103 | 5.3595 | 1.4003
ZrPbO3-mp-20337 | Amm2 | 2.7071 | 7.5335 | 3.2477
H7ClO3-mp-625171 | P1 | 2.6864 | 1.3867 | 4.2299
Ca3TaGa3(SiO7)2-mp-6853 | P321 | 2.6791 | 4.4715 | 3.9121
Li2MnWO6-mp-776740 | R3 | 2.6757 | 5.7922 | 1.1271
Ca2TaWO6-mvc-5962 | R3 | 2.6749 | 6.8989 | 2.3112
YFe(WO4)2-mp-1305502 | P1 | 2.6741 | 6.607 | 2.455
NaScAs2O7-mp-550925 | C2 | 2.6701 | 3.6462 | 3.46
Ta2SnO6-mp-556489 | Cc | 2.6618 | 7.9402 | 2.3734
HF-mp-632296 | Cmc2_1 | 2.6541 | 1.7215 | 6.7187
Ba3Ti3(BO6)2-mp-11772 | P-62m | 2.6427 | 4.839 | 2.1529
Cr2AgBiO8-mp-559885 | I-4 | 2.6181 | 5.8344 | 1.5209
HfO2-mp-685097 | Pca2_1 | 2.6119 | 10.3742 | 4.3858
LiMn(PO3)4-mp-26783 | P2_1 | 2.6025 | 2.4155 | 1.779
Na4CO4-mp-545541 | Cm | 2.601 | 2.0142 | 1.5692
Sr(ClO3)2-mp-28477 | Fdd2 | 2.5922 | 2.9688 | 5.2794
GaPO4-mp-553932 | C222_1 | 2.592 | 3.1177 | 4.448
LiMoIO6-mp-558917 | P2_1 | 2.5818 | 4.1576 | 2.1826
Li2CrO3-mp-770192 | Cc | 2.5665 | 3.653 | 0.4488
NbAsO4-mp-770219 | Pna2_1 | 2.5435 | 4.5224 | 2.6584
Zr3GeO8-mp-27888 | I-42m | 2.5189 | 5.7584 | 3.9783
Te4Mo3WS4-mp-1027436 | P3m1 | 2.5183 | 4.917 | 0.293
Rb2Na(NO3)3-mp-1020630 | Pmc2_1 | 2.5155 | 2.5849 | 3.0146
LiMnO2-mp-755562 | Cc | 2.5089 | 3.9861 | 0.9006
Ca2FeWO6-mp-1276937 | R3 | 2.5068 | 5.474 | 2.2019
MgO-mp-549706 | P6_3mc | 2.5051 | 2.7575 | 3.2865
K2O-mp-776081 | P2_1 | 2.5012 | 2.366 | 1.7501
BaYF5-mp-777233 | P2_1 | 2.4917 | 4.4141 | 6.6724
NaHO-mp-625996 | Pm | 2.4835 | 1.9398 | 2.9046
AlReSi-mp-1228809 | I4mm | 2.4831 | 9.7038 | 0.2931
ScHO2-mp-625199 | P1 | 2.4727 | 2.8184 | 4.4681
Ca2MnWO6-mvc-12168 | P1 | 2.4456 | 5.3376 | 2.5804
AlHO2-mp-23807 | Pmn2_1 | 2.4403 | 3.4235 | 6.0892
LiMnPO4-mp-753207 | Cc | 2.4275 | 2.7475 | 3.2618
NbBiO4-mp-863076 | C2 | 2.4225 | 6.1853 | 2.4174
RbSbMoO6-mp-1219606 | Ima2 | 2.4132 | 4.6672 | 2.4779
Sm2AlNO3-mp-1025276 | I4mm | 2.4043 | 7.6229 | 1.3154
La3MnGaS7-mp-504891 | P6_3 | 2.3857 | 4.5882 | 0.4504
CrPO5-mvc-3271 | Cc | 2.3761 | 3.0306 | 1.3007
TiSnO4-mp-773864 | I-4m2 | 2.3754 | 4.8795 | 2.2698
Nb2O5-mp-10426 | C2 | 2.3652 | 5.2985 | 1.8948
LiBiP2O7-mp-759568 | C2 | 2.3645 | 4.4242 | 3.8072
LiNbWO6-mp-32244 | P-42_1m | 2.3611 | 5.8637 | 2.4802
Mg3MoN4-mp-1245510 | Pmn2_1 | 2.3522 | 3.5558 | 2.9833
CrN2-mp-1016063 | P1 | 2.3495 | 2.6371 | 0.1569
Na3Mo2N5-mp-1029845 | I4_1 | 2.3436 | 3.427 | 1.9299
Zn3MoN4-mp-1246430 | Pmn2_1 | 2.3392 | 5.764 | 2.1146
LaTaO4-mp-3998 | Cmc2_1 | 2.3336 | 7.5535 | 3.4177
Tl9SbTe6-mp-34292 | I4 | 2.3329 | 8.3606 | 0.631
Li2VOF3-mp-850895 | Pc | 2.3188 | 3.0534 | 1.6824
NbFeSb-mp-9437 | F-43m | 2.3184 | 8.4487 | 0.743
VMoO5-mp-674948 | Cm | 2.313 | 4.178 | 1.0581
CrTe(WO6)2-mp-756075 | P1 | 2.308 | 6.0557 | 1.6578
Tb2CdS4-mp-34376 | I-42d | 2.3021 | 6.1817 | 1.8691
AlAgS2-mp-7885 | P3m1 | 2.2922 | 4.4129 | 1.7128
Ag8GeTe6-mp-676799 | P1 | 2.2851 | 6.849 | 0.0742
Li4MoO5-mp-675020 | I4 | 2.2777 | 3.6341 | 2.8527
CaAlH5-mp-583071 | P2_12_12_1 | 2.2754 | 1.803 | 3.3422
TiZn(BiO3)2-mp-550998 | P4mm | 2.2691 | 7.4204 | 1.8587
GaHO2-mp-23803 | Pmn2_1 | 2.252 | 5.185 | 3.1969
Li2VCrO4-mp-755278 | I-4m2 | 2.24 | 4.0879 | 0.7605
AlHO2-mp-625075 | P1 | 2.2335 | 2.7402 | 4.4378
Ca4Sb2S-mp-35269 | I-42d | 2.2203 | 3.6068 | 1.0814
Zn3WN4-mp-1245967 | Pmn2_1 | 2.2198 | 7.1746 | 2.4556
Mn6O7F5-mp-755080 | P1 | 2.2188 | 4.387 | 0.0552
Ca2MnWO6-mp-1272954 | R3 | 2.2081 | 5.3336 | 2.6787
TaAsO4-mp-754840 | Pc | 2.2026 | 6.6207 | 2.8095
Zn(HO)2-mp-625488 | C2 | 2.1985 | 3.9226 | 2.5046
Li4VF8-mp-753340 | P2 | 2.194 | 2.4911 | 1.9347
Li3YbPCO7-mp-772754 | P2_1 | 2.1797 | 4.0412 | 5.0103
CaNdTiMnO6-mp-41742 | Pc | 2.1773 | 5.3529 | 0.2405
LiGePCO7-mp-768164 | P2_1 | 2.1699 | 2.8705 | 3.7899
CaTlF3-mp-998615 | R3c | 2.1685 | 5.4345 | 4.6512
SnPSe3-mp-570370 | Pc | 2.1643 | 4.6999 | 1.433
SrSi7N10-mp-570598 | Pc | 2.1549 | 3.2417 | 3.8932
Ag2GePbS4-mp-861942 | Ama2 | 2.1485 | 5.5358 | 1.7318
V2Te2O9-mp-556295 | Fdd2 | 2.1472 | 4.5599 | 2.4033
VSbRu-mp-31455 | F-43m | 2.1454 | 8.2336 | 0.2741
NbI3O-mp-546285 | C2 | 2.1366 | 4.6348 | 0.8325
SiO2-mp-557118 | C222_1 | 2.1348 | 2.3223 | 5.8781
NaNbSe2O7-mp-1190450 | Cmc2_1 | 2.1266 | 3.832 | 2.9089
Hf2N2O-mp-754833 | P1 | 2.1185 | 11.2196 | 1.0658
AlPO4-mp-4051 | C222_1 | 2.1131 | 2.1513 | 5.4799
LiV(PO4)2-mp-26416 | P2_1 | 2.1113 | 2.8435 | 1.0805
HgB4O7-mp-12022 | Pmn2_1 | 2.0952 | 5.7821 | 2.0533
NaNb6O15F-mp-8084 | Amm2 | 2.0922 | 4.4845 | 1.5843
Sr4LiCu(CO5)2-mp-753353 | I-42m | 2.0778 | 4.355 | 1.0404
Mg2ZnN2-mp-1029265 | P-43m | 2.067 | 1.1433 | 0.1153
CsNdNb2O7-mp-554929 | Pmc2_1 | 2.0522 | 5.437 | 2.3986
SmTaO4-mp-768230 | Cmc2_1 | 2.0473 | 8.0251 | 3.4987
HBr-mp-32684 | P2_12_12_1 | 2.0432 | 2.4359 | 4.9181
BiB2O4F-mp-558753 | P3_2 | 2.0395 | 5.9881 | 4.2283
V2OF7-mp-765500 | Cm | 2.0377 | 2.6223 | 2.4732
ScBiO3-mp-555313 | Cc | 19.0505 | 7.1011 | 2.839
BaNiO3-mp-19241 | P6_3mc | 17.826 | 5.9286 | 1.5467
BaNa4O3-mp-756090 | Cc | 16.7755 | 2.9665 | 1.3924
Li2NiSnO4-mp-773418 | I-4m2 | 16.5466 | 5.3151 | 1.5142
SrTaNO2-mp-755488 | P2_1 | 16.184 | 7.7396 | 0.8843
TiNbTl(O2F)2-mp-677378 | Cc | 15.2377 | 5.0589 | 2.5927
Pb7(BrF6)2-mp-29927 | P-6 | 14.4419 | 7.8739 | 4.0634
KBi2F7-mp-675634 | P1 | 14.017 | 5.9239 | 4.7189
LiNb(TeO4)3-mp-754519 | P1 | 13.8071 | 5.4248 | 1.5462
WO3-mp-32662 | P6_3cm | 11.8742 | 6.1076 | 1.5029
NaNb(CuS2)2-mp-6181 | Ama2 | 11.8542 | 3.1024 | 1.7915
LiVP2O7-mp-26251 | C2 | 11.5427 | 3.1755 | 1.8808
RbTaO3-mp-755018 | R3m | 11.3714 | 7.6223 | 2.5625
TaTlWO6-mp-1217830 | Ima2 | 11.039 | 7.6196 | 3.1898
MoWO6-mvc-5693 | Cm | 10.9178 | 5.3425 | 1.4339
NaBiS2-mp-675531 | Fdd2 | 10.6785 | 5.0128 | 1.4261
SrTaNO2-mp-780737 | P1 | 10.5542 | 7.7515 | 0.734
Na2O-mp-776952 | P3 | 10.1721 | 2.5058 | 1.5065
LiFeCO4-mp-757939 | Ccc2 | 10.0796 | 2.5481 | 1.962
TiZn(BiO3)2-mp-550469 | P4mm | 1.9927 | 7.3126 | 1.0249
Nd2AlNO3-mp-546679 | I4mm | 1.9924 | 7.1352 | 1.1106
KZrTl2OF5-mp-40204 | I4mm | 1.9891 | 5.3924 | 3.3652
CrN2-mp-1015567 | P2 | 1.9859 | 3.0486 | 0.2272
BCl(OF2)2-mp-754459 | Cc | 1.9857 | 2.2175 | 1.7876
RbLaSi(CN2)4-mp-568228 | I-4 | 1.9847 | 2.6528 | 3.8911
CrOF3-mp-31703 | P4_1 | 1.9751 | 3.2024 | 2.2005
CdGeN2-mp-1245535 | Pna2_1 | 1.972 | 6.516 | 0.949
TlF-mp-558134 | Aem2 | 1.971 | 7.9219 | 3.0179
TmBO3-mp-760484 | Ama2 | 1.9694 | 6.5004 | 4.5068
LiTeO3-mp-755231 | Pnn2 | 1.9687 | 4.8919 | 2.1355
InSnBr3-mp-998555 | R3c | 1.9578 | 4.1939 | 1.7534
V2MoO8-mp-546989 | Cmm2 | 1.9532 | 3.4696 | 1.3696
Mg2VN3-mp-1029368 | Cmc2_1 | 1.9496 | 3.1797 | 1.8392
Zn2PN3-mp-1102523 | Cmc2_1 | 1.9395 | 5.237 | 2.6001
Na3CoO3-mp-755811 | P2_13 | 1.9373 | 2.7508 | 1.8322
LiSnPO4-mp-765289 | Pna2_1 | 1.9252 | 3.474 | 3.2899
Li2VCr3O8-mp-771964 | P6_3mc | 1.9164 | 4.0736 | 0.7858
TiI2O7-mp-1205304 | Cmc2_1 | 1.9145 | 4.3222 | 2.6437
ScAlCO-mp-1080747 | P6_3mc | 1.9114 | 3.5163 | 1.2548
Zr4MnO9-mp-763464 | P1 | 1.9103 | 5.4296 | 2.9559
Li3V2O6-mp-762268 | P1 | 1.8995 | 3.3931 | 1.2497
K4MoO8-mp-705676 | P1 | 1.8944 | 2.4403 | 0.5756
YbB4O7-mp-752484 | Pmn2_1 | 1.884 | 5.5531 | 7.2014
CaCO3-mp-548403 | C222_1 | 1.8751 | 3.1733 | 5.7446
Mg(SbO3)2-mvc-1621 | Pmn2_1 | 1.8711 | 5.6337 | 1.5252
BaMgF4-mp-14568 | Cmc2_1 | 1.8695 | 4.2951 | 6.9487
LiNiO2-mp-25316 | Imm2 | 1.8655 | 3.6023 | 0.5773
InSnCl3-mp-998560 | Cm | 1.856 | 3.042 | 2.4702
LiCrP2O7-mp-27035 | C2 | 1.8451 | 3.3163 | 2.8414
ZnSiN2-mp-1020712 | Pna2_1 | 1.8447 | 4.767 | 3.2383
Ho3CuGeS7-mp-555509 | P6_3 | 1.836 | 5.824 | 1.8178
VOF2-mp-777999 | Cc | 1.8318 | 3.3124 | 1.7872
SnS-mp-8781 | Aem2 | 1.8294 | 2.5717 | 1.5319
Ca(PIr)2-mp-11168 | P3_221 | 1.814 | 8.8536 | 0.5198
Mg2SnWO6-mvc-5921 | P1 | 1.8091 | 5.1851 | 2.2892
LiMnPO4-mp-757204 | Pna2_1 | 1.8091 | 3.2311 | 3.1953
Li2CoSi3O8-mp-753262 | P2_1 | 1.8089 | 2.6426 | 3.1507
SrTaNO2-mp-849636 | C2 | 1.8068 | 7.7705 | 0.912
K3NbO8-mp-14175 | I-42m | 1.8061 | 2.9104 | 2.6518
Li6CrCoP2(CO7)2-mp-757130 | Pm | 1.8056 | 2.7824 | 1.2921
H3PbCI3NF3-mp-977011 | Pm | 1.804 | 4.0743 | 2.2214
NaBi(MoO4)2-mp-1210092 | I-4 | 1.7993 | 5.5404 | 2.8815
LaN-mp-567290 | P6_3mc | 1.7989 | 5.7602 | 1.1489
LiNb(PO4)2-mp-673070 | P2_1 | 1.7877 | 3.0339 | 2.2718
Li3ZrNb(TeO6)2-mp-754249 | P1 | 1.7864 | 4.9418 | 1.9033
KTa(CuSe2)2-mp-6013 | Ama2 | 1.7856 | 5.1073 | 1.7168
LiAlAs2O7-mp-547017 | C2 | 1.7774 | 3.9525 | 3.0703
Re2H4O9-mp-625238 | P2_1 | 1.7732 | 4.4591 | 2.6364
ErBO3-mp-760405 | Ama2 | 1.7612 | 6.4055 | 4.5667
Te-mp-567313 | P3_221 | 1.7606 | 6.0613 | 0.5789
Y3CuGeSe7-mp-17916 | P6_3 | 1.7583 | 5.5696 | 1.2125
Li2CaGeO4-mp-7611 | I-42m | 1.7575 | 3.4818 | 4.3747
Na4CO4-mp-552623 | R3 | 1.7573 | 2.6015 | 2.2476
Dy3CuGeSe7-mp-505558 | P6_3 | 1.7566 | 6.918 | 1.1716
TeSeO4-mp-1539101 | Ima2 | 1.7507 | 4.5116 | 3.208
CuHO2-mp-996956 | Pmn2_1 | 1.7495 | 4.3683 | 0.606
Ta2CrNO5-mp-755234 | Pc | 1.7432 | 8.0395 | 1.4756
KNiPH2O5-mp-644129 | Pmn2_1 | 1.7408 | 3.1281 | 3.3843
TmTaO4-mp-768176 | Cmc2_1 | 1.7399 | 8.5806 | 3.5639
TaGaO4-mp-753378 | Pnc2 | 1.7362 | 7.9059 | 3.3885
CsGeI3-mp-642690 | Cm | 1.7344 | 4.1573 | 2.1808
LuCuPbSe3-mp-865492 | Cmc2_1 | 1.7319 | 7.9052 | 1.1208
TiFeTe-mp-961673 | F-43m | 1.7294 | 7.5443 | 1.1247
LiFeP2O7-mp-26181 | C2 | 1.7245 | 3.263 | 2.5188
Li4CO4-mp-555256 | Pmn2_1 | 1.7207 | 2.3601 | 6.0729
ClO3-mp-22869 | Cc | 1.7185 | 2.121 | 1.2097
HoBO3-mp-753056 | Ama2 | 1.717 | 6.2696 | 4.5469
NaLi2MnPCO7-mp-755754 | P2_1 | 1.7161 | 2.7492 | 3.6739
LiSb(PO3)4-mp-673126 | P2_1 | 1.7139 | 3.0885 | 4.3892
CN2-mp-1009818 | I-4m2 | 1.7133 | 3.6396 | 0.1567
BaBeSiO4-mp-550751 | Cm | 1.7117 | 4.1935 | 4.7692
YBO3-mp-760457 | Ama2 | 1.7113 | 4.0468 | 4.599
NbRhO4-mp-756638 | I4_1md | 1.7103 | 6.1357 | 0.9258
SrWN3-mp-989625 | P1 | 1.7103 | 7.0476 | 1.0807
LiMn(PO3)3-mp-753149 | R3 | 1.7065 | 2.7813 | 4.3261
CaSnN2-mp-1029633 | Pna2_1 | 1.6979 | 4.5687 | 1.3772
Te-mp-19 | P3_121 | 1.6968 | 6.0484 | 0.5752
VZn2N3-mp-1029262 | Cmc2_1 | 1.695 | 5.2185 | 1.3256
NaRuN-mp-1029313 | P6_3mc | 1.694 | 5.068 | 0.4637
BaNiF4-mp-555321 | Cmc2_1 | 1.6903 | 4.9231 | 4.1829
CsSnF3-mp-998298 | P1 | 1.6853 | 4.3524 | 3.3417
AlN-mp-661 | P6_3mc | 1.6757 | 3.2009 | 4.0536
Cs3Li2F5-mp-558728 | Fmm2 | 1.6743 | 4.129 | 5.736
Li7Cr2O8-mp-757971 | P1 | 1.6708 | 2.5273 | 0.5067
Ho3CuSiS7-mp-17486 | P6_3 | 1.6704 | 5.6197 | 1.8321
CaB4O7-mp-11000 | Pmn2_1 | 1.67 | 3.2358 | 6.4418
In2Te5-mp-582549 | Cc | 1.6685 | 5.4582 | 0.9209
Sr2TmNbO6-mp-557387 | Pnn2 | 1.6665 | 06.04 | 2.857
DyBO3-mp-753318 | Ama2 | 1.6649 | 6.0976 | 4.5198
La3Si6N11-mp-1019893 | P4bm | 1.6648 | 4.7888 | 3.0151
Nd3CuSnSe7-mp-18303 | P6_3 | 1.6636 | 6.2154 | 1.2614
Ta2CrNO5-mp-849504 | Pmn2_1 | 1.6606 | 8.0641 | 1.9566
Li2V3(OF)4-mp-752838 | Pm | 1.6581 | 3.4002 | 1.2208
Li2CrO3-mp-756005 | Cmc2_1 | 1.6544 | 2.8144 | 1.4086
LiSnCl3-mp-998591 | R3c | 1.6537 | 2.9665 | 3.4153
BaCO3-mp-675324 | Pnn2 | 1.6529 | 3.7847 | 4.0966
CrPO4-mp-27042 | Fdd2 | 1.6515 | 3.4171 | 1.5838
YAl3(BO3)4-mp-6062 | R32 | 1.6501 | 3.6341 | 5.3745
Li2FeGeO4-mp-1210923 | Pmn2_1 | 1.6464 | 3.7352 | 2.5008
VO2F-mp-752960 | Cm | 1.6413 | 2.4804 | 2.5727
LiVO3-mp-763200 | C2 | 1.6335 | 3.2581 | 1.9412
VOF3-mp-754919 | Pc | 1.6306 | 2.9058 | 3.026
LiV2CrO6-mp-863111 | R3 | 1.6286 | 4.1934 | 0.5245
Y3CuSiSe7-mp-568638 | P6_3 | 1.6283 | 5.391 | 1.6207
Li3BePCO7-mp-771341 | P2_1 | 1.626 | 2.2959 | 5.3538
TlIO3-mp-22981 | R3m | 1.6245 | 6.5337 | 3.0753
FeHO2-mp-510670 | Pmn2_1 | 1.6226 | 4.2638 | 1.8729
MgSiN2-mp-3677 | Pna2_1 | 1.6119 | 3.0741 | 4.031
Pb2O3-mp-754071 | Pmn2_1 | 1.6112 | 10.0297 | 0.5377
NbCoSn-mp-1094088 | F-43m | 1.6074 | 8.4329 | 1.0775
MgH2-mp-569051 | Pca2_1 | 1.607 | 1.611 | 2.3778
Sm3CuGeS7-mp-555978 | P6_3 | 1.6046 | 5.2257 | 1.8468
HfTiO4-mp-753197 | P1 | 1.604 | 6.9897 | 2.826
Pr4Ag2Se7-mp-675420 | Pc | 1.6034 | 6.3288 | 1.5049
Mg2Ti3O8-mvc-7568 | P6_3mc | 1.6005 | 3.6417 | 2.6528
Li2CdGeO4-mp-7688 | Pmn2_1 | 1.6005 | 4.4571 | 2.4924
Y5O4F7-mp-675109 | Pc | 1.598 | 4.5502 | 4.5737
Cu8GeS6-mp-5546 | Pmn2_1 | 1.5971 | 5.3354 | 1.2399
Li2CaSiO4-mp-7610 | I-42m | 1.5875 | 2.8623 | 5.4874
Li2MnGeO4-mp-1210796 | Pmn2_1 | 1.5875 | 3.6499 | 2.6899
Rb2SnO3-mp-753798 | Cmc2_1 | 1.5861 | 4.6177 | 2.1292
MgO-mp-775808 | P3m1 | 1.5767 | 2.7283 | 3.4114
Sm3CuSnS7-mp-558042 | P6_3 | 1.5759 | 5.3215 | 1.7843
Mg2NbN3-mp-1029408 | Cmc2_1 | 1.5733 | 3.7517 | 2.5163
Al(IO3)3-mp-555903 | P6_3 | 1.5732 | 4.7733 | 3.3467
Zn2CuWO6-mvc-6787 | P1 | 1.5696 | 6.8161 | 0.464
Mg2TaN3-mp-1029442 | Cmc2_1 | 1.559 | 5.5679 | 2.9433
Na4Sr(SiO3)3-mp-559773 | R32 | 1.5576 | 2.9256 | 4.0943
BaLaZnRuO6-mp-39259 | P1 | 1.5543 | 6.7263 | 0.3832
Sr(PIr)2-mp-15074 | P3_221 | 1.5511 | 9.3364 | 0.3761
BaGe7N10-mp-1029679 | Pc | 1.5508 | 5.0533 | 2.6487
LaTlO3-mp-29257 | P6_3mc | 1.5495 | 8.1821 | 0.3504
MnF2-mp-615138 | P-42m | 1.5493 | 4.2028 | 3.2872
Li3VOF5-mp-757350 | Imm2 | 1.5377 | 2.3659 | 2.9909
Ag2S-mp-32868 | P1 | 1.536 | 6.3384 | 0.6053
B4PbO7-mp-9747 | Pmn2_1 | 1.5332 | 5.6757 | 4.5596
LaCO3F-mp-638731 | P-62m | 1.5312 | 4.7378 | 3.9263
MgSnN2-mp-1029791 | Pna2_1 | 1.5306 | 4.9572 | 1.0621
BaAlSi5N7O2-mp-1227994 | P1 | 1.5287 | 3.61 | 4.0466
SbF3-mp-1880 | Ama2 | 1.5282 | 4.2339 | 4.5411
TiH2SO6-mp-505139 | P2_12_12_1 | 1.5253 | 2.6103 | 2.5175
Bi2O3-mp-37036 | Pm | 1.5209 | 8.4154 | 1.7129
BaZnF4-mp-3881 | Cmc2_1 | 1.5172 | 4.8905 | 4.6687
Na5Li3Ti5O14-mp-761849 | P1 | 1.5171 | 3.401 | 2.9605
LiBi3(PO5)2-mp-26173 | P1 | 1.5168 | 6.2564 | 3.3947
La3CuSnS7-mp-510566 | P6_3 | 1.5134 | 4.8233 | 1.8997
Li2MgGeO4-mp-1210797 | Pmn2_1 | 1.5108 | 3.232 | 3.77
BaCoO2-mp-19086 | P3_121 | 1.5043 | 5.4449 | 0.5262
Li2V(PO4)2-mp-583836 | Cc | 1.5022 | 2.9202 | 1.4963
KIO3-mp-552729 | R3m | 1.4992 | 3.8199 | 3.002
LiCuO2-mp-773044 | Cm | 1.4989 | 3.8916 | 0.3343
BaSi6N8O-mp-557414 | Imm2 | 1.4974 | 3.6938 | 4.293
SnPS3-mp-13923 | Pc | 1.4946 | 3.2446 | 2.219
Y3Si6N11-mp-1029652 | P4bm | 1.4906 | 4.0249 | 3.1206
VOF3-mp-760313 | C2 | 1.4872 | 2.9162 | 2.2058
Rb2CoO3-mp-761568 | Cmc2_1 | 1.4862 | 4.4507 | 0.5079
Co(HO)2-mp-625943 | P3m1 | 1.4822 | 3.4187 | 2.2891
VOF3-mp-781081 | P2_1 | 1.479 | 2.8294 | 3.1159
Li2CoGeO4-mp-756582 | Pc | 1.4784 | 3.8295 | 2.4031
Sm3Si6N11-mp-16995 | P4bm | 1.4783 | 5.1776 | 3.1873
AlHO2-mp-625054 | Cmc2_1 | 1.4761 | 3.1942 | 5.2866
CeSe2-mp-1021484 | P-62m | 1.4712 | 6.771 | 0.0463
NaGaO2-mp-3338 | Pna2_1 | 1.4696 | 3.7827 | 2.86
Zr3Ni3Sb4-mp-17926 | I-43d | 1.4671 | 8.1547 | 0.539
LiAsSe2-mp-1078724 | Cc | 1.4658 | 4.4193 | 0.7871
CdSO4-mp-5679 | Pmn2_1 | 1.4609 | 4.4328 | 3.0499
Li3VO4-mp-19219 | Pmn2_1 | 1.4588 | 2.5361 | 4.0554
TeSe2-mp-1217269 | C2 | 1.4574 | 5.1395 | 0.8973
NaHO-mp-625051 | R3m | 1.4569 | 2.0782 | 3.2972
LiVF3-mp-752764 | R3c | 1.4555 | 3.2616 | 2.5688
CdSeO4-mp-772052 | Pmn2_1 | 1.4548 | 4.9857 | 1.8945
LiCoSiO4-mp-765142 | Cc | 1.4539 | 2.7238 | 1.5072
NaHF2-mp-632282 | C2 | 1.4524 | 2.5789 | 6.6772
BaMnF4-mp-556850 | Cmc2_1 | 1.4518 | 4.4172 | 2.3195
NbSbRu-mp-505297 | F-43m | 1.4503 | 8.7905 | 0.6232
Ga(IO3)3-mp-561104 | P6_3 | 1.4493 | 4.9385 | 3.3313
RbVN2-mp-1029312 | I-42d | 1.446 | 3.8531 | 0.7071
K3ClO-mp-673798 | Amm2 | 1.4458 | 1.9535 | 1.0273
Al(HO)3-mp-626073 | Pc | 1.4439 | 2.2983 | 4.606
Ta2CrNO5-mp-779348 | P2_1 | 1.4434 | 8.0309 | 1.254
Li3CrBO5-mp-768521 | Pna2_1 | 1.4383 | 2.9037 | 1.983
Na2V(PO4)2-mp-19329 | P4bm | 1.4359 | 2.7191 | 2.8437
YCr(WO4)2-mp-1290803 | P1 | 1.4358 | 6.7049 | 2.1044
Ti2MnAl-mp-999052 | F-43m | 1.4357 | 4.8389 | 0.0567
Na3SnPCO7-mp-771335 | P2_1 | 1.4353 | 3.1649 | 3.5921
LiCrO2-mp-753227 | P6_3mc | 1.4342 | 4.0511 | 2.963
SmBO3-mp-760477 | Ama2 | 1.4326 | 5.4061 | 4.4306
Li5CrO5-mp-754233 | C2 | 1.4265 | 2.6642 | 1.2659
BH6N-mp-675418 | P1 | 1.4258 | 0.759 | 5.8884
Li2Fe2(CO3)3-mp-758191 | Amm2 | 1.4249 | 2.9253 | 3.7745
K3TaO8-mp-4690 | I-42m | 1.4218 | 3.6783 | 3.0685
C3N4-mp-971683 | P3_1 | 1.4216 | 2.3369 | 2.1936
SiO2-mp-7648 | C222_1 | 1.4171 | 2.0595 | 5.4245
Mg2SbN3-mp-1029378 | Cmc2_1 | 1.4163 | 4.2231 | 1.3583
NaPN2-mp-10572 | I-42d | 1.4107 | 3.0849 | 4.8677
Mn(HO)2-mp-626701 | C2 | 1.4095 | 3.1211 | 1.7329
Na2ZnGeO4-mp-6402 | Pc | 1.4043 | 3.7103 | 2.6364
CuAsSe2-mp-29643 | R3m | 1.4043 | 5.0317 | 0.5216
Pb3SeO5-mp-510293 | Cmc2_1 | 1.4036 | 7.34 | 2.4633
Li4Mn(TeO4)3-mp-777779 | P2 | 1.4018 | 4.7747 | 0.3892
Li5BiO5-mp-29365 | Cm | 1.4007 | 4.4136 | 1.365
Ag2BiO3-mp-23558 | Pnn2 | 1.3998 | 8.2177 | 0.4484
Ag5P(S2Cl)2-mp-559847 | Amm2 | 1.3951 | 4.7926 | 1.2689
LiCuO2-mp-753845 | P1 | 1.3908 | 3.7145 | 0.2533
InCl-mp-571636 | Cmc2_1 | 1.3884 | 4.2025 | 1.7157
LiFeF4-mp-755693 | R3m | 1.3865 | 2.6931 | 3.3323
CrO3-mp-753740 | Amm2 | 1.3862 | 2.6041 | 1.7372
Ti2FeNiSb2-mp-1217120 | R3m | 1.385 | 7.2217 | 0.9632
Na2CoGeO4-mp-545646 | Pc | 1.3839 | 3.6099 | 1.953
Li3VSiO5-mp-766229 | Pna2_1 | 1.3794 | 2.7316 | 1.6549
BaMgSiO4-mp-560186 | P6_3 | 1.379 | 3.8471 | 4.1139
MgO-mp-776911 | P6_3mc | 1.3763 | 2.7258 | 3.4257
Li2AlCoO4-mp-770553 | Pna2_1 | 1.3746 | 3.1634 | 1.6087
Li8NiO5F-mp-760066 | P1 | 1.3703 | 2.6895 | 1.1085
H3NO-mp-626543 | P1 | 1.3686 | 0.9325 | 2.4708
SnB4O7-mp-13252 | Pmn2_1 | 1.3638 | 4.307 | 3.93
TeSe-mp-1217322 | P1 | 1.3635 | 5.4506 | 0.9465
GePb3O5-mp-562283 | Cmm2 | 1.3631 | 8.0228 | 1.9847
LiIO3-mp-22955 | P6_3 | 1.3558 | 4.3008 | 3.7485
Li2MnO2F-mp-753364 | P1 | 1.3483 | 3.5763 | 0.8519
Mg3WN4-mp-1030015 | P31c | 1.3464 | 4.6763 | 1.9534
Li3CuF4-mp-752895 | Pmn2_1 | 1.3435 | 2.9118 | 0.9648
Li4V2SiGeO10-mp-772830 | P-4m2 | 1.343 | 3.3402 | 2.1886
Li2VOF4-mp-761267 | Cmc2_1 | 1.3398 | 2.7609 | 1.5993
KGeBr3-mp-998412 | Cm | 1.3386 | 3.3227 | 2.1307
SiOs-mp-2488 | P2_13 | 1.3381 | 13.1605 | 0.6209
VOF3-mp-753525 | P4_1 | 1.3381 | 3.1106 | 3.2111
Sr(Si3N4)2-mp-567278 | Imm2 | 1.3361 | 3.4034 | 3.2765
Cu2SiHgS4-mp-1106310 | Pmn2_1 | 1.3356 | 5.0794 | 0.4011
FeP2O7-mp-25246 | P2_1 | 1.335 | 2.7666 | 0.0195
CuPO4-mp-25886 | Fdd2 | 1.3271 | 3.7121 | 0.0016
Ni(IO3)2-mp-755246 | P2_1 | 1.3243 | 4.9652 | 3.0378
Na2ZnSiO4-mp-6391 | Pc | 1.3218 | 3.2396 | 3.1933
Ca(HO)2-mp-626644 | C2 | 1.3213 | 2.1818 | 4.424
Li2CoSnO4-mp-754851 | I-4m2 | 1.3152 | 5.2499 | 1.0373
Li2FeF5-mp-775758 | P2_12_12_1 | 1.3117 | 2.6786 | 3.7168
Li2TiCoO4-mp-761572 | I-4m2 | 1.3109 | 4.2185 | 0.2076
VAg3HgO4-mp-1216423 | P1 | 1.3078 | 7.2602 | 1.445
NaSm3SiS7-mp-12485 | P6_3 | 1.3061 | 4.6654 | 2.0944
MgGeN2-mp-7798 | Pna2_1 | 1.3049 | 4.2909 | 2.6376
LaOF-mp-35555 | F-43m | 1.3037 | 6.0214 | 4.764
SiRu-mp-189 | P2_13 | 1.3027 | 8.0351 | 0.2541
Sc2O3-mp-775837 | Pna2_1 | 1.3027 | 3.6173 | 4.165
LiFeO2-mp-754977 | P6_3mc | 1.2929 | 4.0725 | 1.7778
Lu2Sb2O7-mp-755867 | Ima2 | 1.2928 | 7.7769 | 1.4236
Li4CrGa3O8-mp-756775 | P1 | 1.2875 | 3.8118 | 1.3628
Li6Cu(B2O5)2-mp-556002 | P1 | 1.2871 | 2.4892 | 0.763
ZnO-mp-2133 | P6_3mc | 1.2856 | 5.4379 | 0.7316
MnP2O7-mp-27032 | C2 | 1.2835 | 3.4718 | 0.9434
Li2Ni(PO3)4-mp-761495 | C2 | 1.2824 | 2.7185 | 4.5274
LiFeSiO4-mp-764355 | Pc | 1.2813 | 2.6388 | 2.9497
LiAgF2-mp-758604 | I-42d | 1.2772 | 4.4702 | 1.3824
Li3VBO5-mp-768849 | Pna2_1 | 1.272 | 2.8492 | 1.859
CIN-mp-30068 | R3m | 1.2712 | 2.7302 | 4.4808
LiMn2(PO4)2-mp-753752 | C2 | 1.2667 | 2.8084 | 0.2851
Na2MgGeO4-mp-1210431 | Pc | 1.2663 | 3.0863 | 3.2641
Li3ZnPCO7-mp-772753 | P2_1 | 1.2658 | 2.8741 | 4.3438
Li4CO4-mp-555320 | Cmc2_1 | 1.264 | 2.2035 | 5.3513
TeMoWSeS2-mp-1030243 | P3m1 | 1.2636 | 4.9976 | 0.3069
LiVN2-mp-1029932 | Pna2_1 | 1.2617 | 3.0866 | 1.3146
Rb4CO4-mp-550314 | R3 | 1.2607 | 3.5568 | 1.739
LiMnPO4-mp-25971 | Fdd2 | 1.2603 | 3.3731 | 3.2642
Ce5Zr3O16-mp-1019595 | C222 | 1.255 | 6.535 | 2.1972
Cd(HO)2-mp-28508 | Cm | 1.253 | 4.5856 | 0.9869
TaAsO4-mp-756401 | Cmc2_1 | 1.2499 | 6.4969 | 2.9152
TmSbPd-mp-1018118 | F-43m | 1.2489 | 8.7989 | 0.3247
Li2ZnGe-mp-12411 | F-43m | 1.2487 | 4.2882 | 0.0745
AgHgAsS3-mp-6215 | Cc | 1.2485 | 5.5878 | 1.2158
Te2O5-mp-12177 | P2_1 | 1.247 | 5.2921 | 1.6966
Ga2Te3(HO2)6-mp-543040 | R3c | 1.2444 | 4.4985 | 3.7634
Na4CoO3-mp-18762 | Cc | 1.2411 | 2.7322 | 1.1625
BeGeN2-mp-1019550 | Pna2_1 | 1.2408 | 4.8497 | 3.4024
SrH4O3-mp-626755 | P1 | 1.2405 | 2.9816 | 4.472
KV(CuSe2)2-mp-10091 | Ama2 | 1.2379 | 4.3572 | 0.9137
Li2CrO2-mp-754913 | Cmc2_1 | 1.2366 | 3.1028 | 1.4998
Li2FeSiO4-mp-18968 | Pmn2_1 | 1.2353 | 3.1293 | 3.282
BN-mp-2653 | P6_3mc | 1.2344 | 3.452 | 5.363
CaHN-mp-34932 | I4mm | 1.2329 | 2.5552 | 2.4395
Li2SiO3-mp-5012 | Cmc2_1 | 1.2298 | 2.4584 | 5.1122
Na6Ti2O7-mp-850957 | Pc | 1.2247 | 2.4561 | 3.0984
Li3MnOF4-mp-753509 | Cm | 1.2246 | 2.8116 | 1.3095
Zn(InS2)2-mp-541937 | R3m | 1.2245 | 4.1693 | 0.1358
Ag3PO4-mp-1229128 | R3c | 1.2242 | 6.0944 | 0.4491
Li3CrO4-mp-770632 | Pmn2_1 | 1.2215 | 2.5849 | 1.1252
Cd2GaAgS4-mp-6356 | Pmn2_1 | 1.2202 | 4.5467 | 1.0437
LiH4SNO4-mp-557560 | Pna2_1 | 1.2179 | 1.8311 | 5.2109
TeOF2-mp-558387 | P2_1 | 1.2176 | 4.6682 | 4.2002
GeI2-mp-567677 | P-6m2 | 1.217 | 4.2206 | 2.165
CrHO2-mp-24040 | Pmn2_1 | 1.217 | 4.2935 | 2.4943
Ca5P3ClO12-mp-39460 | P6_3 | 1.2126 | 3.0574 | 5.3781
Li4VGa3O8-mp-771646 | P1 | 1.2123 | 3.7766 | 1.6182
Li7VO5F-mp-752966 | P1 | 1.2121 | 2.5264 | 1.8707
Na2Zn(SiO3)2-mp-6675 | Fdd2 | 1.2071 | 2.9688 | 3.8767
Li7V(O2F)2-mp-760137 | P1 | 1.2046 | 2.5213 | 2.2097
CsAs4F13-mp-30927 | I-4 | 1.2027 | 3.436 | 5.2957
NaSiSbO5-mp-14730 | Pna2_1 | 1.2027 | 3.7472 | 2.8708
Nd3CuGeS7-mp-554150 | P6_3 | 1.2025 | 4.9793 | 1.7622
In(IO3)3-mp-23400 | P6_3 | 1.2008 | 4.7838 | 3.4261
Zn3BPO7-mp-557343 | Cm | 1.2003 | 4.2282 | 3.2204
B2O3-mp-717 | Cmc2_1 | 1.1984 | 3.0157 | 8.3669
NaAlO2-mp-9212 | Pna2_1 | 1.198 | 2.6686 | 3.8149
SrB4O7-mp-5540 | Pmn2_1 | 1.1974 | 3.8871 | 7.2966
CdBiO3-mp-755478 | R3 | 1.1968 | 8.0525 | 0.7926
K3V5O14-mp-27704 | P31m | 1.1961 | 2.7825 | 2.3228
NbTlBr4O-mp-551826 | C2 | 1.1959 | 4.9286 | 1.3074
VAg3O4-mp-19412 | I-42m | 1.1953 | 5.694 | 0.5961
Zn(InS2)2-mp-22253 | P3m1 | 1.1945 | 4.1629 | 0.1074
KLiSO4-mp-560614 | Pna2_1 | 1.1931 | 2.2414 | 5.2604
SbOF-mp-753539 | Pna2_1 | 1.1907 | 4.2976 | 3.3863
LiCdBO3-mp-6126 | P-6 | 1.1902 | 4.345 | 2.1367
Na3VO4-mp-755436 | Pmn2_1 | 1.1902 | 2.4668 | 4.0347
Na2VO3-mp-850201 | Cmc2_1 | 1.19 | 2.7298 | 1.7817
Sb2TeSe2-mp-8612 | R3m | 1.1885 | 5.7573 | 0.4809
Hf3N4-mp-11660 | I-43d | 1.1884 | 12.9749 | 1.0259
Mn(HO)2-mp-625671 | P1 | 1.1884 | 3.0219 | 1.5352
Li2AgF5-mp-753316 | P1 | 1.1882 | 3.367 | 0.8915
LiCo(WO4)2-mp-25289 | P1 | 1.1881 | 6.718 | 1.0951
FeOF-mp-758560 | Pmn2_1 | 1.1877 | 4.3897 | 1.2488
LiCu(PO3)2-mp-752930 | C222 | 1.1862 | 2.816 | 1.6146
Li5SiN3-mp-686208 | P1 | 1.1812 | 2.1904 | 2.1599
KBi(PS3)2-mp-557437 | P2_1 | 1.1812 | 3.2444 | 2.2314
Na2MgSiO4-mp-6406 | Pc | 1.1802 | 2.5748 | 3.7742
La3AgSnSe7-mp-17155 | P6_3 | 1.179 | 6.0717 | 1.3576
InHO2-mp-504535 | Pmn2_1 | 1.1783 | 5.9123 | 1.7764
Li5FeO3F2-mp-755038 | Cm | 1.1782 | 2.6845 | 2.7067
GePtS-mp-1101755 | Pca2_1 | 1.1764 | 9.5017 | 0.9898
TmCuPbSe3-mp-865269 | Cmc2_1 | 1.1763 | 7.7437 | 1.1519
TePb3(ClO2)2-mp-1217378 | Amm2 | 1.1758 | 7.1851 | 2.0872
Mg(IO3)2-mp-38322 | P2_1 | 1.1749 | 4.4254 | 3.4935
Ta9(FeS3)2-mp-3652 | P-62m | 1.1739 | 10.3231 | 0.0315
Li5MnOF5-mp-760276 | P3m1 | 1.1717 | 2.3697 | 0.5905
HgTe-mp-358 | P3_121 | 1.1704 | 8.1536 | 0.4919
PHPbO4-mp-1220034 | Pc | 1.1704 | 5.4511 | 3.8784
LiV(OF)2-mp-757948 | P2_1 | 1.1682 | 2.7513 | 2.7656
FeHO2-mp-755285 | P3m1 | 1.1682 | 3.7572 | 2.1488
Li2HN-mp-35695 | R3m | 1.1673 | 1.4075 | 2.4721
Bi(BO2)3-mp-23349 | C2 | 1.1623 | 4.6722 | 4.1985
TaSbRu-mp-31454 | F-43m | 1.1617 | 11.2885 | 0.8956
Li3MnSi2O7-mp-753370 | P1 | 1.1603 | 2.7094 | 1.1592
Mn(CuCl2)2-mp-34328 | Amm2 | 1.1602 | 3.5198 | 1.1427
Sc4C3-mp-15661 | I-43d | 1.1592 | 3.7994 | 0.4656
TlGeF3-mp-998712 | P1 | 1.157 | 5.234 | 3.2618
LiSiPCO7-mp-768161 | P2_1 | 1.1558 | 2.5046 | 5.7648
Cd5(S2Cl)2-mp-1021494 | Cm | 1.155 | 4.1804 | 1.3708
LiFe3O3F4-mp-849524 | R3m | 1.1541 | 3.5046 | 2.4462
V3(O2F)2-mp-765508 | P1 | 1.1498 | 3.8942 | 1.2464
Si(Bi3O5)4-mp-23492 | I23 | 1.1488 | 8.8176 | 0.122
V2P4H3O16-mp-755425 | P1 | 1.1487 | 2.833 | 1.1559
Li2MnP2HO8-mp-779443 | P2_1 | 1.1472 | 2.9433 | 1.1674
MgSiN2-mp-15701 | I-42d | 1.1458 | 3.0865 | 3.4803
Al4CN3O-mp-10990 | Cmc2_1 | 1.1437 | 2.4144 | 0.1388
Ce3Zr5O16-mp-1019589 | C222 | 1.143 | 6.2466 | 1.7791
ZrMnO3-mp-754513 | R3c | 1.1421 | 5.0966 | 2.6175
FeSi-mp-871 | P2_13 | 1.1419 | 6.3339 | 0.1664
Li6Fe(OF)3-mp-780876 | R3m | 1.1419 | 2.2632 | 2.7067
Ca4SnS6-mp-866473 | Cc | 1.1416 | 2.4943 | 2.2461
KNaGeO3-mp-558085 | Pna2_1 | 1.1405 | 3.3009 | 3.0382
Li2AlFeO4-mp-770707 | Pna2_1 | 1.1392 | 3.024 | 3.0695
LiSiNO-mp-6015 | Pca2_1 | 1.1377 | 2.687 | 5.2948
Li3AsO4-mp-9197 | Pmn2_1 | 1.136 | 3.0162 | 4.1579
TiMnO4-mp-775296 | I-4m2 | 1.1344 | 4.0582 | 0.2933
CdCu2SiS4-mp-6449 | Pmn2_1 | 1.134 | 4.2041 | 0.9866
ZnSi(AgS2)2-mp-1189914 | Pc | 1.1321 | 4.2496 | 1.6859
Sn2ClF3-mp-29252 | P2_13 | 1.1314 | 4.2913 | 3.5658
TiCoSb-mp-5967 | F-43m | 1.1279 | 7.4161 | 1.0675
VCuO3-mp-562987 | P1 | 1.1261 | 3.3709 | 0.8579
Ca2Ga2O5-mp-16433 | Ima2 | 1.1256 | 4.4107 | 2.3148
Nd4Se3O4-mp-553278 | Amm2 | 1.1253 | 6.5197 | 1.3313
DyHO2-mp-777422 | Pmn2_1 | 1.1245 | 6.8978 | 4.7409
Ag2TeS3-mp-29163 | Cc | 1.123 | 4.9566 | 1.3065
Zn3Sn2O7-mvc-3343 | Cmc2_1 | 1.123 | 6.4987 | 0.9899
BaGa2GeS6-mp-1227983 | P1 | 1.123 | 3.7231 | 2.7968
CaZnSO-mp-7204 | P6_3mc | 1.1224 | 3.581 | 2.6853
LiMnBO3-mp-19131 | P-6 | 1.1206 | 3.177 | 2.6005
Li2CrSiO4-mp-752524 | Pmn2_1 | 1.1206 | 3.037 | 1.3115
Fe3PO7-mp-18775 | R3m | 1.1191 | 3.8507 | 2.2333
NaLi2AsO4-mp-9066 | Pmn2_1 | 1.1166 | 3.0108 | 3.9215
Ba2TiOF6-mp-561256 | Cc | 1.116 | 4.6576 | 3.9638
LiMn2(PO4)2-mp-753476 | P1 | 1.1137 | 2.9691 | 0.8106
Li2Si2O5-mp-4117 | Ccc2 | 1.113 | 2.3619 | 5.352
LiBO2-mp-14232 | I-42d | 1.1115 | 2.7971 | 7.3274
Mn6O5F7-mp-752461 | P1 | 1.111 | 4.1733 | 0.1452
BaCa(GaO2)4-mp-561446 | Imm2 | 1.1099 | 4.7806 | 3.3608
ZnSeO4-mp-769365 | Pmn2_1 | 1.1092 | 4.6749 | 2.1122
Sn2PClO4-mp-555836 | Ama2 | 1.1057 | 4.105 | 2.5695
ZnSnO3-mp-13334 | R3c | 1.1033 | 6.5568 | 1.081
Zr3Sb4Pt3-mp-1207448 | I-43d | 1.1017 | 10.4589 | 0.7935
FeOF-mp-752975 | Pmc2_1 | 1.0974 | 4.3512 | 1.3138
TlBi(PS3)2-mp-556592 | P2_1 | 1.0962 | 4.3066 | 2.0483
La4Se3O4-mp-4412 | Amm2 | 1.0961 | 6.0648 | 1.3342
YHO2-mp-754117 | Pmn2_1 | 1.094 | 4.295 | 4.8493
Li4NbFe3O8-mp-755337 | P1 | 1.0914 | 3.5251 | 2.5106
Li3Co2(GeO4)2-mp-753224 | P1 | 1.0846 | 3.659 | 0.0621
Sm3CuSiS7-mp-554097 | P6_3 | 1.0806 | 5.0154 | 1.7245
BaMnO3-mp-19267 | P6_3cm | 1.0802 | 5.4191 | 2.0629
Li2FeO2F-mp-849459 | Cc | 1.0801 | 3.5955 | 1.8154
Li3Fe2(SiO4)2-mp-850922 | P1 | 1.0798 | 2.9247 | 1.8551
AsHPbO4-mp-1228828 | Pc | 1.0788 | 5.6662 | 3.1449
NaZn(HO)3-mp-695960 | P4_2bc | 1.0779 | 2.8543 | 3.1997
KNb(CuSe2)2-mp-6599 | Ama2 | 1.0771 | 4.4491 | 1.4981
Pr4Se3O4-mp-30192 | Amm2 | 1.0754 | 6.2695 | 1.3199
LiSn2P4H3O16-mp-759095 | P1 | 1.0754 | 3.4926 | 3.3194
RbIO3-mp-27193 | R3m | 1.0753 | 4.3641 | 3.1942
Mg(HO)2-mp-626143 | C2 | 1.075 | 2.2736 | 4.1941
Cs2CeO3-mp-768223 | Cmc2_1 | 1.0734 | 5.0462 | 2.4439
Ga2PbO4-mp-20496 | Ama2 | 1.073 | 6.1781 | 3.5212
TiZnN2-mp-1016108 | Pna2_1 | 1.0712 | 4.7663 | 2.3663
Tb3CuSnS7-mp-554781 | P6_3 | 1.0706 | 5.6558 | 1.6728
ZnSnN2-mp-1029469 | Pna2_1 | 1.0696 | 6.3132 | 0.123
Zr3N4-mp-11661 | I-43d | 1.0691 | 6.9293 | 0.6862
LiFeSiO4-mp-752893 | Cc | 1.0665 | 2.7187 | 2.9015
NaNdPCO7-mp-767688 | P2_1 | 1.0665 | 2.8943 | 0.1866
HoHO2-mp-755543 | Pmn2_1 | 1.0661 | 7.1187 | 4.7585
BrF3-mp-23297 | Cmc2_1 | 1.0616 | 3.2159 | 2.341
K3Ta3Si2O13-mp-16855 | P-62m | 1.0604 | 5.2997 | 2.9726
Fe4O5F3-mp-850878 | Amm2 | 1.0562 | 4.3902 | 0.1334
Na2FeO3-mp-755627 | Cmc2_1 | 1.0529 | 2.7959 | 1.5534
NaHO-mp-626000 | P2_1 | 1.0514 | 1.9837 | 3.1975
NaH9O5-mp-625455 | P1 | 1.0512 | 1.2825 | 4.2002
Tl3AsO4-mp-15573 | P6_3 | 1.0507 | 6.4407 | 2.5882
PbO-mp-550714 | Pca2_1 | 1.0493 | 7.8857 | 2.2424
Ag3SI-mp-632480 | P1 | 1.0482 | 6.4967 | 0.1738
CaAlSiH-mp-568177 | P3m1 | 1.046 | 2.2859 | 0.4074
Mn3TeO6-mp-770690 | R3 | 1.0439 | 5.3106 | 0.5374
Hf3N2O3-mp-760360 | Cmc2_1 | 1.0429 | 8.9752 | 3.3014
Ag8GeTe6-mp-685969 | P1 | 1.0424 | 6.8498 | 0.0383
Sr2In2O5-mp-22512 | Ima2 | 1.0402 | 5.5332 | 1.1205
Li2MnSi3O8-mp-753994 | P1 | 1.0402 | 2.5088 | 2.6573
Li2GeO3-mp-15349 | Cmc2_1 | 1.0398 | 3.3545 | 3.5792
LiSn2P4H3O16-mp-754500 | P1 | 1.0383 | 3.4454 | 2.8497
Ca4YB3O10-mp-1214020 | Cm | 1.0382 | 3.1984 | 4.4495
Cd(HO)2-mp-625565 | C2 | 1.0376 | 4.6035 | 1.7908
Ga2H6(SeO4)3-mp-542464 | R3c | 1.0354 | 3.7255 | 3.9647
TaAlO4-mp-760396 | I4_1md | 1.0311 | 7.0821 | 2.5896
CsTa(BO3)2-mp-9309 | Pmn2_1 | 1.0294 | 4.7552 | 3.4136
Ga3PO7-mp-3107 | R3m | 1.0291 | 4.6321 | 3.1481
MnPO4-mp-756668 | Cc | 1.0284 | 2.6542 | 0.9275
Ca3SiO5-mp-37657 | P6_3mc | 1.0272 | 2.9964 | 2.9302
Li4NbFe(TeO6)2-mp-774933 | P1 | 1.025 | 4.8916 | 1.7695
H8PtO6-mp-625113 | P1 | 1.0231 | 4.3962 | 1.5241
Li3Fe2(SiO4)2-mp-752644 | P1 | 1.0224 | 3.0344 | 1.141
Li3GaSiO5-mp-16996 | Pna2_1 | 1.0221 | 3.1444 | 3.6429
LiFeSi3O8-mp-758141 | C2 | 1.022 | 2.5902 | 3.2099
La2MoO6-mp-546007 | I-42m | 1.0214 | 5.1326 | 3.6515
LiV2(OF)3-mp-754467 | P1 | 1.0214 | 3.4094 | 0.9507
Ba3WO6-mp-697853 | P1 | 1.0165 | 6.2534 | 2.5932
MnSiN2-mp-3606 | Pna2_1 | 1.016 | 4.1421 | 0.5979
AcN-mp-866056 | P6_3mc | 1.0136 | 7.9177 | 0.0615
Al(HO)3-mp-626500 | P1 | 1.0134 | 2.3085 | 4.8077
Li2VO3F-mp-759788 | P1 | 1.0132 | 3.0895 | 2.498
LiVPO4-mp-763489 | Fdd2 | 01.03 | 3.3033 | 2.6644
In5Se5Br-mp-510346 | Pmn2_1 | 0.9967 | 5.6164 | 0.9158
Rb2ZrO3-mp-756156 | Cmc2_1 | 0.9961 | 4.2222 | 3.541
LiCo2(BO3)2-mp-763318 | P1 | 0.9945 | 3.4016 | 0.8922
LiSn2N3-mp-1029294 | Cmc2_1 | 0.994 | 5.4557 | 0.8466
Tl3VO4-mp-29047 | Imm2 | 0.9932 | 7.1423 | 2.7174
TiO2-mvc-11115 | R3m | 0.9926 | 3.5488 | 2.4625
LiGaO2-mp-5854 | Pna2_1 | 0.9924 | 4.014 | 3.2018
Li3GaGeO5-mp-17685 | Pna2_1 | 0.9914 | 3.6294 | 3.2659
SiPtSe-mp-1103261 | Pca2_1 | 0.9901 | 9.2339 | 0.9748
BaZnO2-mp-4236 | P3_121 | 0.9879 | 5.545 | 2.2892
Na3AsO4-mp-756044 | Pmn2_1 | 0.9875 | 2.8148 | 3.2297
Ba2Ti(SiO4)2-mp-6081 | P4bm | 0.9868 | 4.2426 | 3.7512
NaV2Bi3O10-mp-1220913 | P1 | 0.9859 | 6.0134 | 2.8973
ZnCu2SiS4-mp-1189702 | Pc | 0.9851 | 3.9575 | 1.61
Ti(Bi3O5)4-mp-23494 | I23 | 0.9843 | 8.6902 | 2.3865
Na4ReN3-mp-10419 | Cc | 0.9839 | 3.9186 | 2.4466
Li3Mn2(CO3)4-mp-752801 | P1 | 0.9837 | 2.3747 | 0.5704
SmYO3-mp-755685 | Pna2_1 | 0.9821 | 6.3471 | 4.2072
Li2V(PO4)2-mp-540312 | P2_1 | 0.9817 | 2.8989 | 1.447
Ge(Bi3O5)4-mp-23352 | I23 | 0.9804 | 8.8195 | 2.4228
BaAlH5-mp-644097 | Pna2_1 | 0.9797 | 3.3925 | 2.7635
PrOF-mp-36033 | F-43m | 0.979 | 6.2878 | 5.1926
Sr6Y2Al4O15-mp-1020715 | C2 | 0.9781 | 4.3592 | 3.9869
Pr2CdS4-mp-36912 | I-42d | 0.9778 | 5.3588 | 1.8822
LiFe2(CO3)3-mp-753178 | Pm | 0.9774 | 2.9356 | 1.6027
Tl3AsSe3-mp-7684 | R3m | 0.9739 | 6.9713 | 1.192
Li2CdSnS4-mp-1188784 | Pmn2_1 | 0.9723 | 3.3133 | 1.9446
LiAlS2-mp-1106183 | Pna2_1 | 0.9718 | 2.1941 | 4.1051
NaPF3-mp-35683 | P1 | 0.9703 | 1.7043 | 1.0381
Ca5(CrN3)2-mvc-11129 | Pm | 0.9685 | 3.1948 | 0.7929
BaGa2SiS6-mp-1227993 | P1 | 0.9676 | 3.4586 | 3.0932
NdOF-mp-35208 | F-43m | 0.9675 | 6.5854 | 5.2925
Li10Si(PO6)2-mp-696125 | P4_2mc | 0.9666 | 2.2688 | 5.5817
LiV4O5F7-mp-755130 | P1 | 0.9664 | 3.3839 | 1.4362
MnZn4Se5-mp-1221515 | Cm | 0.9653 | 4.9101 | 0.6375
C3N4-mp-567885 | P-6m2 | 0.9652 | 2.1791 | 1.4341
Li5CoOF5-mp-850339 | P3m1 | 0.9634 | 2.5594 | 1.0418
LiV2P4(HO8)2-mp-776478 | P1 | 0.9627 | 2.9416 | 0.9582
Zr3N2O3-mp-754659 | Cmc2_1 | 0.9614 | 4.907 | 2.7114
Ca2CrWO6-mvc-5908 | P1 | 0.9588 | 5.6662 | 1.6101
FeOF-mp-759283 | Pm | 0.9587 | 4.3099 | 0.4785
Li2CdGeS4-mp-1189383 | Pmn2_1 | 0.9587 | 3.0997 | 2.2567
Na2GeO3-mp-5784 | Cmc2_1 | 0.9552 | 3.1989 | 2.9833
Li5NiOF5-mp-753062 | P3m1 | 0.9532 | 2.5538 | 1.7733
Na3PO4-mp-1173671 | Pmn2_1 | 0.9525 | 2.4214 | 3.8782
Cs2PbO3-mp-21521 | Cmc2_1 | 0.9518 | 6.0748 | 1.6807
K4V5CdClO15-mp-560688 | P4 | 0.9518 | 2.8118 | 2.3617
LiVF6-mp-753212 | P3m1 | 0.9499 | 2.0907 | 3.2532
CaHClO-mp-642725 | P6_3mc | 0.9465 | 2.3606 | 5.3295
H4CSN2-mp-634059 | Pmc2_1 | 0.9462 | 0.7184 | 2.8393
BaI2-mp-568536 | P-62m | 0.9443 | 4.9722 | 3.0488
Li2CrFeO4-mp-754901 | I-4m2 | 0.9424 | 4.1887 | 1.2916
PH6NO4-mp-757388 | P2_12_12_1 | 0.9424 | 1.6385 | 4.9662
MgFeF4-mvc-3677 | C2 | 0.9408 | 3.8794 | 0.1298
Ba3V2S4O3-mp-18000 | P6_3 | 0.9404 | 4.0976 | 0.4253
Li8Mn3CrO12-mp-765119 | P1 | 0.9384 | 3.7396 | 0.9167
SmOF-mp-37381 | F-43m | 0.9373 | 7.1291 | 5.5421
Al2PbO4-mp-21892 | Ama2 | 0.9364 | 5.2397 | 4.0403
BaCa2I6-mp-753460 | Pc | 0.934 | 3.8933 | 3.8794
Sn3PO4F3-mp-546757 | R3 | 0.9339 | 4.1851 | 3.9144
Fe(HO)2-mp-626689 | C2 | 0.9308 | 3.4028 | 2.28
TePbO3-mp-555021 | P4_1 | 0.9307 | 07.08 | 2.7778
Na3PS4-mp-985584 | I-43m | 0.9288 | 2.1872 | 2.5533
H8W3Se(NO6)2-mp-25729 | P6_3mc | 0.923 | 4.8486 | 3.1096
AlF3-mp-635425 | P1 | 0.9215 | 3.5297 | 6.7775
MgCu2SiSe4-mp-1188827 | Pmn2_1 | 0.9214 | 4.5663 | 0.8051
LiCoGeO4-mp-763507 | Pc | 0.919 | 3.6481 | 1.3676
K3CrO8-mp-18876 | I-42m | 0.9145 | 2.713 | 1.8465
LiSi2N3-mp-5853 | Cmc2_1 | 0.914 | 2.938 | 5.0687
Y3CuSnS7-mp-17747 | P6_3 | 0.914 | 4.3083 | 1.6011
ZrSiPt-mp-961711 | F-43m | 0.9135 | 9.011 | 1.368
Li2ZnSnS4-mp-555186 | Pc | 0.9119 | 3.0753 | 2.2076
Nd3SiAgSe7-mp-17827 | P6_3 | 0.9116 | 6.1063 | 1.5117
H8W3Se(NO6)2-mp-24599 | P6_3 | 0.9102 | 4.8424 | 3.1188
CaF2-mp-560030 | Pmc2_1 | 0.9094 | 2.9464 | 6.5079
Tb3CuSnSe7-mp-18126 | P6_3 | 0.9091 | 6.7602 | 1.1413
Li2MnSiO4-mp-559240 | Pmn2_1 | 0.9087 | 3.0502 | 2.2157
LiMnP(H6O5)2-mp-850407 | Pmn2_1 | 0.9078 | 1.8822 | 4.0315
Cd2BiAsO6-mp-556653 | Cmc2_1 | 0.9074 | 6.7425 | 2.0633
K3MnO4-mp-19140 | I-42m | 0.9069 | 2.5466 | 1.9861
NaSi2BH2O7-mp-867930 | P2_1 | 0.9061 | 2.1371 | 3.9922
KLiZn3O4-mp-1223469 | Cm | 0.9054 | 4.3637 | 1.5201
KRb2ZrOF5-mp-39542 | I4mm | 0.9038 | 3.3807 | 4.7841
Mn6O5F7-mp-780702 | P1 | 0.9032 | 4.166 | 0.0542
KTa(BO3)2-mp-555150 | Pmn2_1 | 0.9032 | 3.9926 | 3.6292
Li6Br3N-mp-676650 | Cm | 0.9029 | 2.6823 | 2.0965
KNb(CuS2)2-mp-1106233 | Ama2 | 0.9 | 3.3981 | 1.7834
La3CuGeSe7-mp-510011 | P6_3 | 0.898 | 5.8669 | 1.278
BaCl2-mp-567680 | P-62m | 0.8979 | 3.793 | 4.5707
YOF-mp-38194 | F-43m | 0.8972 | 5.1103 | 5.6838
BN-mp-1639 | F-43m | 0.8968 | 3.4577 | 4.6482
Tl3PO4-mp-5709 | P6_3 | 0.894 | 6.629 | 2.6408
CrAgS2-mp-4182 | R3m | 0.8925 | 5.0295 | 0.7568
LiSnPCO7-mp-768159 | P2_1 | 0.8914 | 3.043 | 3.0135
Li2AlNiO4-mp-756603 | Pc | 0.8907 | 3.1729 | 1.9406
Li2MnSiO4-mp-768020 | Pna2_1 | 0.89 | 3.0369 | 2.8232
Cu2O3-mp-760432 | Fdd2 | 0.8884 | 5.5585 | 0.143
FeHO2-mp-626088 | Cmc2_1 | 0.887 | 3.8435 | 1.7367
Ca2Sn3O8-mvc-7761 | P6_3mc | 0.8864 | 4.8876 | 2.0677
Al2Si2H4O9-mp-541152 | P1 | 0.8859 | 2.5162 | 4.9351
CuCl-mp-22914 | F-43m | 0.8858 | 4.1653 | 0.8018
LiPN2-mp-3524 | I-42d | 0.8853 | 2.8744 | 4.0907
NaSb3F10-mp-27573 | P6_3 | 0.8848 | 4.033 | 4.9964
Li2ZnGeO4-mp-8184 | Pc | 0.884 | 3.9491 | 3.1241
Li5VO3F2-mp-753535 | Cm | 0.8833 | 2.6003 | 1.6522
YWN3-mp-989617 | Ama2 | 0.8817 | 6.9001 | 1.4991
Ag2HgSI2-mp-556866 | Cmc2_1 | 0.8812 | 5.8742 | 1.2278
SrLiP-mp-10614 | P-6m2 | 0.8772 | 3.0637 | 0.9518
Li2ZnGeS4-mp-1210804 | Pmn2_1 | 0.8772 | 2.8348 | 2.1847
Y3Sb4Au3-mp-13654 | I-43d | 0.877 | 9.0292 | 0.5814
PbWO4-mp-703260 | P1 | 0.875 | 7.9219 | 3.656
Ca2CdAs2-mp-1095180 | Cmc2_1 | 0.8749 | 4.3851 | 0.853
HgSeO4-mp-10796 | Pmn2_1 | 0.8733 | 6.3376 | 0.8511
Li2H2SO5-mp-23849 | P2_1 | 0.8729 | 1.9734 | 5.5917
LiCoPO4-mp-766811 | Cc | 0.8719 | 2.4721 | 2.9385
Li2PNO2-mp-1020019 | Cmc2_1 | 0.8692 | 2.5416 | 5.5966
Li2CoSiO4-mp-758637 | P2_1 | 0.8674 | 3.1948 | 2.9331
Li2Ti3NiO8-mp-776015 | R3m | 0.8666 | 3.7813 | 2.2796
H7BrO3-mp-625583 | P1 | 0.8655 | 1.9237 | 3.7349
NaCuO2-mp-754718 | Cmc2_1 | 0.8648 | 3.4128 | 0.9315
AuCN-mp-29196 | P6mm | 0.8642 | 6.2365 | 2.1038
Ag2S-mp-38511 | Pc | 0.8623 | 6.563 | 0.2335
LiCoP2O7-mp-27043 | C2 | 0.8622 | 3.3859 | 0.858
K2V3O8-mp-16787 | P4bm | 0.8605 | 2.6588 | 2.0485
CdHClO-mp-644222 | P6_3mc | 0.8605 | 4.3499 | 2.4655
Ti3H2O7-mp-626566 | P1 | 0.8604 | 2.9666 | 2.7061
BaBe2Si2O7-mp-12797 | Pmn2_1 | 0.8577 | 3.8687 | 5.57
LiHO-mp-625998 | Aem2 | 0.8554 | 1.3765 | 4.022
Na3Li5Mn5O9-mp-765725 | P1 | 0.8549 | 3.2448 | 0.5611
ZnAg2GeS4-mp-1215558 | I-4 | 0.8547 | 4.5236 | 0.9342
CoO-mp-19128 | P6_3mc | 0.8545 | 5.0976 | 0.7067
BaMgO2-mp-756018 | P3_121 | 0.8531 | 4.5616 | 3.1605
LiY3WO8-mp-759216 | C222 | 0.8487 | 4.9044 | 2.7881
FeOF-mp-754764 | Pm | 0.847 | 4.2929 | 1.1384
Li4FeSb(WO6)2-mp-753494 | P1 | 0.8469 | 6.2019 | 2.116
AcOF-mp-36526 | F-43m | 0.8455 | 8.1547 | 4.2844
BaLaMgRuO6-mp-39249 | I-4 | 0.8407 | 6.3191 | 0.2476
SbO2F-mp-752561 | Cc | 0.838 | 5.4802 | 1.334
Te2SO7-mp-4906 | Pmn2_1 | 0.8357 | 4.3059 | 3.2922
CrO3-mp-510421 | Ama2 | 0.8356 | 2.398 | 2.3076
H2SO4-mp-625475 | C2 | 0.8354 | 1.828 | 6.0941
SBr2O-mp-28407 | Pca2_1 | 0.8339 | 2.568 | 2.7319
Na5WNO4-mp-558401 | Cmc2_1 | 0.8334 | 3.976 | 3.0464
ZnAg2GeO4-mp-15144 | Pc | 0.8331 | 6.1987 | 0.2536
InCuGeS4-mp-1223929 | I-4 | 0.8326 | 3.9271 | 1.1346
K4Nb8Si(P2O17)2-mp-14873 | P-4m2 | 0.8272 | 3.4935 | 1.8861
Ba(FeO2)2-mp-19154 | Cmc2_1 | 0.8271 | 4.5069 | 1.7453
Li4SiO4-mp-35822 | P1 | 0.8269 | 2.2986 | 5.087
CaBPO5-mp-6667 | P3_121 | 0.8263 | 03.05 | 5.3231
LiMnO2-mp-25542 | Cm | 0.8237 | 3.7293 | 1.7503
TlBrO3-mp-29798 | R3m | 0.8231 | 5.6292 | 3.659
BaTeW2O9-mp-18311 | P2_1 | 0.8225 | 6.6641 | 3.467
Li3SbS4-mp-768269 | Cc | 0.82 | 2.6131 | 1.5049
Li2BeSiO4-mp-8070 | Pc | 0.8192 | 2.6332 | 6.115
RbPbF3-mp-1540546 | R3c | 0.8187 | 5.3065 | 1.7164
Li7TaO6-mp-28891 | R3 | 0.8185 | 4.0452 | 4.4069
Li2MnO2F-mp-752464 | Cc | 0.8178 | 3.5642 | 0.7493
LiMnP2O7-mp-27031 | C2 | 0.8161 | 3.2263 | 1.0861
Ca3ReN4-mp-1030245 | P31c | 0.8146 | 4.5639 | 0.0706
Co(HO)2-mp-625939 | C2 | 0.8143 | 3.6127 | 2.445
Te2H2O3F4-mp-1191341 | Fdd2 | 0.8128 | 4.2041 | 4.6234
BaLi2SiO4-mp-558310 | P6_3cm | 0.8126 | 3.8831 | 4.3898
Ba4Bi2O-mp-1228030 | I4mm | 0.8123 | 5.9808 | 0.6108
BC2N-mp-30148 | P222_1 | 0.8121 | 3.419 | 2.1099
In2Cu2SiS6-mp-558055 | Cc | 0.811 | 4.1034 | 0.4584
P3N5-mp-1954 | Imm2 | 0.8078 | 3.511 | 2.6467
Pr3SiAgSe7-mp-17389 | P6_3 | 0.8073 | 5.9576 | 1.5042
Na2FeO3-mp-764074 | Cc | 0.8059 | 3.4005 | 1.8659
Cs2TeO3-mp-614803 | P321 | 0.8057 | 4.3851 | 3.6403
Ca2SnS4-mp-866810 | Ama2 | 0.8021 | 3.1163 | 2.4534
KZn4(SbO4)3-mp-863678 | R3 | 0.8015 | 5.4546 | 2.1347
Be2BH3O5-mp-1227442 | P1 | 0.8006 | 2.2024 | 5.6261
Ba4LiNb3O12-mp-18274 | P6_3mc | 0.8006 | 5.8567 | 2.5815
CuH6SO7-mp-707170 | Cc | 0.7999 | 2.5998 | 0.8113
ScNiP-mp-961675 | F-43m | 0.7993 | 4.8949 | 0.7107
Dy3Sb4Au3-mp-984350 | I-43d | 0.7992 | 10.6125 | 0.5673
Ba2SrI6-mp-760418 | P-62m | 0.7992 | 4.9791 | 2.9053
GaH3NF3-mp-643759 | Aem2 | 0.7982 | 3.2101 | 5.317
Li3FePO5-mp-765579 | Pna2_1 | 0.7965 | 2.8483 | 2.9765
Na3SbSe4-mp-8703 | I-43m | 0.796 | 3.8798 | 1.3012
LiTaWO6-mp-768074 | P4_122 | 0.7959 | 5.3667 | 3.2939
Ho3CuSnS7-mp-554553 | P6_3 | 0.7957 | 5.8682 | 1.595
BaCu(SeO3)2-mp-620033 | Pmn2_1 | 0.7956 | 4.557 | 0.4388
BaBePO4F-mp-754604 | Cc | 0.7946 | 4.1873 | 6.0531
Na3SrPCO7-mp-554145 | P2_1 | 0.7945 | 2.9206 | 4.0693
NaNiIO6-mp-545399 | P312 | 0.7944 | 4.4053 | 1.7056
Tl3AsS3-mp-9791 | R3m | 0.7922 | 6.3782 | 1.523
LiTiV2O6-mp-849731 | Cm | 0.7889 | 3.7639 | 1.3877
Li2B4O7-mp-4779 | I4_1cd | 0.7885 | 2.2628 | 5.668
Cu4SnP10-mp-34126 | R3m | 0.7878 | 4.1303 | 0.3672
KNb(AgSe2)2-mp-567177 | Ama2 | 0.7869 | 4.3206 | 1.5675
Cu3PS4-mp-3934 | Pmn2_1 | 0.7864 | 4.1536 | 1.3616
TaRhO4-mp-760402 | I4_1md | 0.7822 | 8.2803 | 1.0166
H6PbCNCl3-mp-1021464 | Pm | 0.7815 | 2.9557 | 2.8178
GaB3N4-mp-1019740 | P-43m | 0.7807 | 4.5188 | 3.7109
Li4CO4-mp-550320 | C2 | 0.7776 | 2.1072 | 4.9148
Na4Sn(GeS3)2-mp-1221151 | C2 | 0.7766 | 2.9534 | 1.8828
Na3ZnPCO7-mp-771264 | P2_1 | 0.7765 | 3.0468 | 3.769
Li4MnO2F3-mp-759014 | Cm | 0.7753 | 3.1044 | 1.2772
NaLi5N2-mp-569525 | Pm | 0.7753 | 1.3931 | 0.3468
LiBeSb-mp-9575 | P6_3mc | 0.7725 | 4.4737 | 0.9076
GaSeBr7-mp-23376 | Pc | 0.7721 | 3.3358 | 2.1839
Na3AsH14SO10-mp-721287 | P2_1 | 0.7704 | 1.9002 | 3.2541
Cd(BO2)2-mp-13335 | P6_3 | 0.7696 | 5.1882 | 3.3481
Dy3CuSnSe7-mp-510539 | P6_3 | 0.7695 | 6.8775 | 1.1285
K2NaMo(OF)3-mp-706271 | P4_2nm | 0.7682 | 3.1859 | 3.0489
SrMgH4-mp-643009 | Cmc2_1 | 0.768 | 2.562 | 2.8881
SrAlGeH-mp-980057 | P3m1 | 0.768 | 3.9933 | 0.6964
LiCaPO4-mp-16804 | P31c | 0.7665 | 2.7644 | 5.1801
Fe2OF3-mp-758397 | Amm2 | 0.7644 | 4.2279 | 1.7041
Mg(SbO2)4-mvc-2858 | Cm | 0.7638 | 4.3328 | 2.1268
Cs5Te3H4NCl18-mp-682548 | P3m1 | 0.7637 | 3.133 | 2.6624
Pr5AgS8-mp-34486 | I-4 | 0.7629 | 5.4966 | 1.6995
Li4CoSn3(PO4)4-mp-758057 | Pm | 0.7628 | 3.8018 | 1.9046
Te2MoWSeS-mp-1029945 | P3m1 | 0.7627 | 5.5421 | 0.5206
Sr(ErS2)2-mp-38728 | I-42d | 0.7622 | 5.978 | 2.2746
Li5VCr3O8-mp-760333 | P6_3mc | 0.76 | 3.9667 | 1.2614
Br2O-mp-28460 | Pna2_1 | 0.7587 | 3.6414 | 1.4541
KCuTeO6-mp-1147551 | P312 | 0.7578 | 3.8699 | 0.8069
HCN-mp-644385 | I4mm | 0.7575 | 0.9683 | 6.8735
CsTiNb(O2F)2-mp-684745 | C2 | 0.7567 | 4.2156 | 2.434
Li4V3SiO10-mp-761711 | P1 | 0.7566 | 2.4969 | 1.4542
ScHO2-mp-625150 | Cmc2_1 | 0.7559 | 2.9941 | 4.4261
SiH8(NF3)2-mp-759722 | P6_3mc | 0.7543 | 2.0133 | 6.4741
Li2H2SeO5-mp-24165 | P2_1 | 0.7539 | 2.4398 | 4.0214
La3SiAgS7-mp-17719 | P6_3 | 0.7538 | 4.6368 | 2.2024
Ca5B3O9F-mp-6632 | Cm | 0.7528 | 2.8145 | 4.2368
Te2SO7-mp-557480 | Pmn2_1 | 0.7521 | 4.3406 | 2.8813
Li7NbO6-mp-37399 | R3 | 0.7521 | 2.9377 | 3.5111
MoSe2-mp-7581 | R3m | 0.7495 | 5.9699 | 1.4809
Be4Si2H2O9-mp-707304 | Cmc2_1 | 0.7492 | 2.5373 | 5.7686
Ba2InGaO5-mp-1106089 | Ima2 | 0.7487 | 6.0758 | 1.5619
KBrO3-mp-22958 | R3m | 0.7483 | 3.1991 | 4.0763
CaCr2O4-mp-1301869 | R3m | 0.7479 | 3.919 | 2.5239
Mg2Mn3O8-mp-756696 | R3m | 0.7477 | 3.876 | 1.125
Li6I3N-mp-675488 | Cm | 0.7473 | 3.3064 | 2.3628
Cs2GeB4O9-mp-1226455 | C2 | 0.745 | 3.5908 | 4.2749
Zn2SbN3-mp-1029334 | Cmc2_1 | 0.7446 | 6.0801 | 0.1901
KV(CuS2)2-mp-6376 | Ama2 | 0.7442 | 3.1637 | 1.1553
NaBi3(IO2)2-mp-1220823 | Amm2 | 0.743 | 7.302 | 1.8963
Ca2CdP2-mp-1078908 | Cmc2_1 | 0.7425 | 3.5109 | 1.2927
FeCo3(PO4)4-mp-771952 | Pm | 0.7425 | 3.622 | 0.6044
LiFe(Si2O5)2-mp-765958 | Pnc2 | 0.742 | 2.7978 | 3.0528
GaBN2-mp-1007823 | P-4m2 | 0.7397 | 5.2694 | 3.4766
Li2MnSiO4-mp-752844 | I-42m | 0.7387 | 3.0639 | 2.7388
TbAgTe2-mp-3551 | P-42_1m | 0.7379 | 7.1623 | 1.3156
PtF4-mp-8943 | Fdd2 | 0.7357 | 6.56 | 1.2926
ZnMo2O7-mvc-7386 | P2_1 | 0.7339 | 3.1704 | 3.702
FeSb3(PO4)4-mp-755192 | Pm | 0.7329 | 3.7662 | 1.3915
Na3Ti2P2O10F-mp-41191 | Fmm2 | 0.7324 | 2.9679 | 3.2016
LiZnAs-mp-9124 | F-43m | 0.7323 | 4.5778 | 0.5518
Te2MoW3(SeS2)2-mp-1028668 | P3m1 | 0.7292 | 5.529 | 0.0154
MoS2-mp-1434 | R3m | 0.7291 | 4.2427 | 1.5776
NaAg(NO2)2-mp-554048 | F222 | 0.7276 | 2.9895 | 2.1173
Ge2N2O-mp-779457 | P1 | 0.7271 | 4.5951 | 1.7533
La3CuSiS7-mp-504650 | P6_3 | 0.7263 | 4.4701 | 1.8388
Mn2OF3-mp-763007 | Amm2 | 0.7262 | 4.0226 | 0.0984
H3ClO5-mp-625175 | Pna2_1 | 0.7261 | 1.9054 | 5.4045
Li3NbOF6-mp-769384 | P2_12_12_1 | 0.7244 | 3.4375 | 4.9346
Mg(SbO2)2-mvc-6654 | P1 | 0.7231 | 4.7215 | 1.6484
Ca2PI-mp-635393 | P1 | 0.7229 | 3.1982 | 1.6134
Na4SnTe4-mp-28108 | P2_12_12_1 | 0.7226 | 3.9964 | 0.9417
Si3NiP4-mp-8311 | I-42m | 0.7225 | 3.1383 | 0.3369
Li2Mn2Si2O7-mp-867645 | Ama2 | 0.7214 | 3.2967 | 2.8694
SrH4O3-mp-626750 | P1 | 0.7174 | 2.7462 | 4.3998
KLaSiS4-mp-861938 | P2_1 | 0.7169 | 2.9578 | 2.8686
BeH4NF3-mp-723049 | P2_12_12_1 | 0.7169 | 1.5203 | 6.4393
Cd(HO)2-mp-625094 | P1 | 0.7163 | 4.6348 | 1.7067
BaNa4O3-mp-756084 | Cc | 0.7155 | 3.087 | 1.583
Rb2V3O8-mp-510519 | P4bm | 0.715 | 3.1554 | 2.093
DyAgTe2-mp-4024 | P-42_1m | 0.7133 | 7.277 | 1.3114
SO2-mp-27726 | Aea2 | 0.7129 | 1.4004 | 3.2037
Ca2B5H2ClO10-mp-24595 | P1 | 0.7112 | 2.5867 | 5.025
Lu3AlO6-mp-768573 | Cmc2_1 | 0.7111 | 8.667 | 4.215
Li2CrO4-mp-756967 | Pmn2_1 | 0.7106 | 2.3836 | 3.0674
LiIO3-mp-22994 | Pna2_1 | 0.7105 | 3.979 | 3.6474
Ag3SI-mp-675879 | P2_1 | 0.708 | 6.48 | 0.277
MnH8(NF3)2-mp-759690 | P6_3mc | 0.708 | 2.3302 | 3.3135
Cs2Al2As2O7-mp-554206 | Imm2 | 0.7079 | 3.7782 | 3.6739
ThNiSn-mp-22786 | F-43m | 0.7072 | 9.5326 | 0.3533
Fe4O3F5-mp-753256 | Amm2 | 0.7071 | 4.2605 | 1.6712
LiGaAs2O7-mp-545346 | C2 | 0.7068 | 4.3089 | 2.5453
Ba3NbGa3(SiO7)2-mp-12881 | P321 | 0.706 | 4.8294 | 3.3008
LiSn(PO3)3-mp-684503 | P2_12_12_1 | 0.7058 | 3.3189 | 4.2059
Li5Mn(SiO4)2-mp-867686 | C2 | 0.7057 | 2.5893 | 0.5468
AlGaO3-mp-772898 | Pna2_1 | 0.7047 | 4.8159 | 3.2132
Te7As5I-mp-541032 | Cm | 0.7043 | 5.6238 | 0.5563
LiMn(PO3)3-mp-759181 | P2_12_12_1 | 0.703 | 3.0409 | 4.59
LiZnSb-mp-9919 | P6_3mc | 0.7027 | 5.159 | 0.415
PdF4-mp-13868 | Fdd2 | 0.7022 | 4.4734 | 0.7857
Li2CuSbO5-mp-753557 | P1 | 0.7018 | 4.5958 | 0.3511
NaH9O5-mp-626554 | P1 | 0.7005 | 1.3596 | 4.2012
Mg2B24C-mp-568556 | P-4n2 | 0.7004 | 2.5984 | 2.6298
Hg2TeO3-mp-29510 | Pma2 | 0.6999 | 7.0965 | 2.272
ZnSi(AgO2)2-mp-9359 | Pc | 0.6982 | 5.7046 | 0.6183
Ca3ZnGe5O14-mp-1019566 | C2 | 0.6977 | 4.3859 | 2.4914
Rb2CoCl4-mp-571242 | Pna2_1 | 0.6971 | 2.7547 | 0.7314
BaNb3NO7-mp-776448 | Cm | 0.6969 | 4.776 | 0.8223
LuHO2-mp-625367 | P2_1 | 0.6964 | 8.3151 | 4.0973
Ca5NbN5-mp-675101 | Cm | 0.6956 | 3.2867 | 0.7195
SrAlSiH-mp-570485 | P3m1 | 0.6956 | 3.1024 | 0.6205
BaMgTe2O7-mp-865532 | Ama2 | 0.6952 | 5.4281 | 1.8971
Tl4SiS4-mp-8479 | Cc | 0.6942 | 5.9518 | 2.0501
Li5SbS4-mp-756427 | Cmc2_1 | 0.6926 | 2.5183 | 1.3595
Cr3Co(PO4)4-mp-774666 | Pm | 0.6918 | 3.6167 | 0.6914
LiZnP-mp-10182 | F-43m | 0.6905 | 3.5921 | 1.3612
SbO2-mp-230 | Pna2_1 | 0.6903 | 6.2812 | 1.9048
TaZn2N3-mp-1029387 | Cmc2_1 | 0.6896 | 7.5103 | 2.3585
NbZn2N3-mp-1029422 | Cmc2_1 | 0.6872 | 5.635 | 1.9319
Na8TiO6-mp-761219 | Pna2_1 | 0.687 | 2.4557 | 2.0926
HoAgTe2-mp-12904 | P-42_1m | 0.6869 | 7.371 | 1.3134
Cd3PI3-mp-1226891 | Pm | 0.6869 | 4.7183 | 1.2987
Lu2WO6-mp-768502 | P2_12_12_1 | 0.6859 | 9.0783 | 3.7738
ZrCoBi-mp-31451 | F-43m | 0.6853 | 9.8326 | 1.0123
NdHO2-mp-625359 | P2_1 | 0.6852 | 5.8108 | 4.1681
Li2TiTeO6-mp-756117 | Pnn2 | 0.684 | 4.3487 | 2.3234
LiCaAs-mp-961684 | F-43m | 0.6827 | 2.7152 | 1.8116
ScCuS2-mp-6980 | P3m1 | 0.6822 | 3.9114 | 0.9184
CsH3O2-mp-626417 | Amm2 | 0.6821 | 3.4931 | 4.1021
Li2CuPO4-mp-27047 | Pmn2_1 | 0.6817 | 3.4104 | 1.4878
K3SbS4-mp-9911 | I-43m | 0.6799 | 2.5017 | 2.4089
SrAl2O4-mp-36775 | P6_122 | 0.6796 | 3.4588 | 3.9619
Al4CO4-mp-13703 | Cmc2_1 | 0.679 | 2.6691 | 3.8285
YAgTe2-mp-12903 | P-42_1m | 0.6786 | 6.2274 | 1.3115
TiSiPt-mp-961706 | F-43m | 0.6773 | 8.7677 | 0.9701
Ba2In2O5-mp-20546 | Ima2 | 0.6763 | 6.0796 | 1.0524
BN-mp-344 | Cc | 0.6747 | 2.5427 | 3.5021
NaTeH6O6F-mp-633158 | R3 | 0.6746 | 3.1126 | 3.5824
NaGaTe2-mp-1094098 | I-42d | 0.6741 | 4.1209 | 1.8646
Zr3N2O3-mp-755132 | Cm | 0.674 | 4.8987 | 2.6982
Zn3PBr3-mp-1215629 | Pm | 0.6735 | 4.0228 | 1.6198
CsGeI3-mp-28377 | R3m | 0.6731 | 4.2953 | 2.1992
FeOF-mp-754389 | R3 | 0.6729 | 4.0698 | 1.7999
Na2Zn(SnS3)2-mp-1190487 | Fdd2 | 0.6725 | 3.0623 | 1.7283
LiFeSiO4-mp-758574 | Pna2_1 | 0.6719 | 2.8754 | 2.963
Li2P2WO8-mp-757954 | Pc | 0.6716 | 4.2289 | 2.7927
Ge2N2O-mp-4187 | Cmc2_1 | 0.6712 | 4.4149 | 2.639
LiAgF2-mp-753277 | Pmn2_1 | 0.6707 | 4.6334 | 1.2161
BaNaH6Ir-mp-1182061 | F-43m | 0.6705 | 4.9329 | 3.3846
Sm3NbO7-mp-756591 | C222_1 | 0.67 | 6.8386 | 2.5893
LiVOF3-mp-765230 | P2_1 | 0.669 | 2.8792 | 1.5185
Li7SbO6-mp-27453 | R3 | 0.6686 | 3.2839 | 3.5037
Li2SbS2-mp-776356 | P2_12_12_1 | 0.6678 | 3.1886 | 1.5415
Li5Mn5O9F-mp-753735 | P1 | 0.6676 | 3.9794 | 0.7271
H2O-mp-32959 | P4_2nm | 0.6673 | 1.5183 | 5.6162
TlClO3-mp-29738 | R3m | 0.6663 | 5.0721 | 4.4344
LiFeSiO4-mp-758602 | Pna2_1 | 0.6655 | 2.8716 | 2.3802
KAsSe2-mp-14659 | Cc | 0.6653 | 3.2914 | 1.7276
KLaSiSe4-mp-861606 | P2_1 | 0.6653 | 4.0706 | 2.2081
Hf3Ni3Sb4-mp-1212441 | I-43d | 0.6651 | 10.6185 | 0.5807
Li2Ge2O5-mp-7998 | Ccc2 | 0.6648 | 3.3653 | 3.2952
Li2CrSiO4-mp-762870 | Pc | 0.6644 | 2.8334 | 1.6394
K2Zn(PO3)4-mp-1019791 | Cc | 0.6643 | 2.7987 | 4.8581
CaMgNiH4-mp-24052 | P2_13 | 0.6643 | 2.7803 | 1.9466
LiMnP2O7-mp-540188 | P1 | 0.6638 | 2.9413 | 1.1465
CsNb(BO3)2-mp-6257 | Pmn2_1 | 0.6631 | 3.6798 | 3.3163
ErAgTe2-mp-12902 | P-42_1m | 0.6625 | 7.4578 | 1.3114
SrLaCrO4-mp-1218189 | I4mm | 0.6616 | 5.9236 | 2.2736
Si2Mo-mp-8938 | P6_222 | 0.6614 | 6.2042 | 0.2167
NaTiPCO7-mp-767556 | P2_1 | 0.6609 | 2.3317 | 2.6858
Li3PO4-mp-13725 | Pmn2_1 | 0.6597 | 2.3883 | 5.8384
BC2N-mp-1008523 | P-4m2 | 0.6578 | 3.3443 | 1.646
Tb2PbS4-mp-675645 | I-42d | 0.656 | 6.9737 | 2.0811
ZnO-mp-1986 | F-43m | 0.6559 | 5.4464 | 0.6311
Na4MgO3-mp-754369 | Cc | 0.6552 | 2.1893 | 1.4981
CaFe2(SiO3)4-mp-1171010 | C2 | 0.6549 | 3.4049 | 1.9181
Tm2WO6-mp-773512 | P2_12_12_1 | 0.6546 | 8.7848 | 3.769
LiCl-mp-1185319 | P6_3mc | 0.6544 | 1.6601 | 0.0015
Li2CuPO4-mp-779539 | P1 | 0.6541 | 3.3625 | 1.2147
CoPO4-mp-849770 | Cc | 0.6528 | 2.6319 | 1.0727
GaAgSnSe4-mp-1224848 | I-4 | 0.6528 | 5.0831 | 1.2685
BN-mp-685145 | Fmm2 | 0.6522 | 2.1554 | 3.9556
Na6PbO4-mp-27623 | I-43m | 0.6515 | 3.7673 | 1.3501
MgTlP(H6O5)2-mp-554894 | Pmn2_1 | 0.6512 | 2.9724 | 4.5209
NaPH4SO8-mp-757203 | P2_1 | 0.6511 | 2.2013 | 5.6859
Y(PO3)3-mp-1020797 | Cc | 0.6509 | 2.6291 | 5.6268
Tm2MgS4-mp-34116 | I-42d | 0.6505 | 5.872 | 2.3789
Hg2P2S7-mp-27171 | C2 | 0.6476 | 4.1506 | 1.8397
Sr(YS2)2-mp-35746 | I-42d | 0.6476 | 4.1974 | 2.1883
NaBi3(BrO2)2-mp-1220821 | Amm2 | 0.6475 | 7.1359 | 2.2883
KZrPCO7-mp-757002 | P2_1 | 0.6471 | 2.3953 | 3.8936
GaAsO4-mp-3996 | P3_121 | 0.6466 | 3.9439 | 3.0868
Na3VH6O7-mp-643263 | R3 | 0.6463 | 2.3876 | 4.0436
Al2O3-mp-754401 | Cmc2_1 | 0.6461 | 2.5288 | 4.2347
Na2ZrNi(P2O7)2-mp-18984 | P1 | 0.6446 | 3.2688 | 3.6313
Na3MoN3-mp-541291 | Cc | 0.6441 | 3.1374 | 1.4285
Li3VS4-mp-768440 | P-42_1c | 0.6434 | 2.2295 | 1.3339
LiV5O7F-mp-753402 | R3m | 0.6432 | 4.099 | 0.7977
YbBeF4-mp-657176 | P1 | 0.6431 | 5.1814 | 6.5464
SrGaSiH-mp-979137 | P3m1 | 0.643 | 4.0917 | 0.4169
LiCoSiO4-mp-778061 | Pna2_1 | 0.6404 | 3.0286 | 1.3599
Li5(FeO2)4-mp-754802 | R3m | 0.6396 | 4.0553 | 1.1425
Li2MnCr3O8-mp-775196 | R3m | 0.6389 | 3.957 | 0.2757
Na3Ca3AlAs4-mp-15572 | P6_3mc | 0.6388 | 3.0466 | 0.9426
MnHO2-mp-626068 | Pmn2_1 | 0.6385 | 4.1185 | 0.5128
LiCoO2-mp-753473 | P6_3mc | 0.6381 | 4.4083 | 0.8956
Li2Fe2Si2O7-mp-757107 | Ama2 | 0.6366 | 3.4032 | 3.1306
LiFeF4-mp-777553 | P3_1 | 0.6359 | 3.341 | 3.3563
Mg3Si2H4O9-mp-23764 | P31m | 0.6357 | 2.4962 | 4.2571
CsGeCl3-mp-22988 | R3m | 0.6347 | 3.0822 | 2.848
RbBrO3-mp-28872 | R3m | 0.6347 | 3.6069 | 4.1801
Re2PbO8-mp-29305 | P31m | 0.6344 | 6.1173 | 3.7671
Li6AsS5I-mp-1222482 | P1 | 0.6338 | 2.4224 | 1.3271
Li7FeO6-mp-752471 | R3 | 0.633 | 2.6752 | 0.3228
Al2O3-mp-752826 | P1 | 0.6318 | 3.3744 | 4.1995
AgNO3-mp-552185 | R3c | 0.6311 | 4.1413 | 1.8677
AlFe(WO4)2-mp-1287668 | P1 | 0.6304 | 6.6137 | 2.4034
ScAgS2-mp-1094066 | R3m | 0.6299 | 4.2476 | 1.2832
CsIO3-mp-28295 | Pmn2_1 | 0.6287 | 4.6603 | 3.0624
Li4MnSb2WO12-mp-752920 | P1 | 0.6281 | 5.6029 | 1.1049
BAsO4-mp-3277 | I-4 | 0.6277 | 3.4378 | 4.4406
AlAgSnSe4-mp-1228963 | I-4 | 0.627 | 4.7684 | 1.1072
K2PbO3-mp-22756 | Cmc2_1 | 0.6263 | 4.7265 | 1.5348
CaGaGeH-mp-1018093 | P3m1 | 0.6244 | 4.2501 | 0.4956
Nd3Al3Si3(NO6)2-mp-695170 | C2 | 0.6242 | 4.9394 | 4.005
Ag3PS4-mp-12459 | Pmn2_1 | 0.6239 | 4.5151 | 0.9998
Ca2VBiO6-mp-554381 | Cmc2_1 | 0.6237 | 4.7431 | 3.0714
Na2Ti2O5-mp-773663 | Pca2_1 | 0.6222 | 2.697 | 3.8807
Ce2Dy2O7-mp-755380 | P-4m2 | 0.6221 | 7.4032 | 1.9072
Na2BeSiO4-mp-560829 | Pca2_1 | 0.6216 | 2.7631 | 2.9149
TaGaO4-mp-33508 | Pna2_1 | 0.6214 | 7.8978 | 3.1553
NaYF4-mp-37267 | P-6 | 0.6212 | 4.1268 | 7.3763
InAgGeSe4-mp-1223893 | I-4 | 0.6209 | 5.2605 | 0.857
Y2WO6-mp-30539 | P2_12_12_1 | 0.6205 | 6.241 | 3.7864
Yb(NdS2)2-mp-20797 | C222_1 | 0.6203 | 4.9204 | 1.6679
Y3AlO6-mp-754979 | Cmc2_1 | 0.6201 | 4.8257 | 4.3752
Li2VGa3O8-mp-755571 | P1 | 0.6201 | 3.5195 | 2.2375
BaCO3-mp-4559 | R3m | 0.6196 | 4.125 | 4.4395
GaN-mp-804 | P6_3mc | 0.6195 | 5.9237 | 1.7376
Sr2SnS4-mp-30294 | Ama2 | 0.6185 | 3.5977 | 2.8168
LiCuPO4-mp-26477 | I-4 | 0.6185 | 3.2511 | 0.1438
La2Th2O7-mp-753156 | P-4m2 | 0.6184 | 7.7646 | 2.9437
IO2F-mp-29946 | P2_12_12_1 | 0.618 | 4.561 | 2.9217
Li7RuO6-mp-37839 | P1 | 0.6151 | 3.2076 | 0.6366
HfSO-mp-7787 | P2_13 | 0.6145 | 8.1315 | 2.8696
Er2WO6-mp-17426 | P2_12_12_1 | 0.614 | 8.6173 | 3.8157
Li2CuPO4-mp-754406 | P1 | 0.6121 | 3.38 | 1.1829
CsHO-mp-625136 | Cmc2_1 | 0.6107 | 4.0372 | 3.4373
MgTe(H4O3)3-mp-23888 | R3 | 0.6107 | 2.3957 | 4.4646
Cs2MnV2(ClO3)2-mp-573229 | Cmm2 | 0.6105 | 3.2978 | 2.1453
Li2CuPO4-mp-27063 | Pc | 0.6089 | 3.3838 | 1.4077
Se-mp-14 | P3_121 | 0.6087 | 4.4034 | 1.0119
TlCd(NO2)3-mp-11018 | R3 | 0.6081 | 4.5527 | 2.176
LiNbTe2WO12-mp-752611 | P1 | 0.607 | 5.796 | 1.8273
SeO2-mp-560882 | Pmc2_1 | 0.6069 | 3.8183 | 3.4647
NaY(SeO3)2-mp-559053 | Pna2_1 | 0.6062 | 3.9304 | 4.1813
BaCu2SnSe4-mp-12364 | Ama2 | 0.6057 | 5.3 | 0.459
Sr4Al6SO12-mp-8877 | I-43m | 0.6051 | 2.9947 | 3.343
KSb4F13-mp-27211 | I-4 | 0.605 | 4.1674 | 4.7279
Li2SnSe3-mp-1095291 | Cc | 0.604 | 3.8482 | 1.49
Li2VPO4F-mp-25403 | P1 | 0.604 | 3.0165 | 3.2463
SnO-mp-545552 | Pmn2_1 | 0.6022 | 5.5664 | 1.4791
SeOF2-mp-27367 | Pca2_1 | 0.6002 | 3.0746 | 4.0951
Na3PSe4-mp-1078419 | I-43m | 0.5999 | 3.436 | 1.522
Li2VGa3O8-mp-758949 | P1 | 0.5998 | 3.5074 | 2.5171
Li5Cu(PO4)2-mp-755821 | Pm | 0.5995 | 2.9152 | 1.8951
H6S(NO2)2-mp-23991 | P2_12_12_1 | 0.5979 | 1.9718 | 5.4368
VCd2BiO6-mp-1207861 | Cmc2_1 | 0.5975 | 6.5481 | 2.2433
K2NaTiOF5-mp-42190 | I4mm | 0.5972 | 2.8401 | 3.964
Li8SeN2-mp-973793 | I4_1md | 0.5971 | 2.145 | 2.0446
Mg3Si2H4O9-mp-24097 | P6_3cm | 0.5965 | 2.4875 | 4.2475
SiO2-mp-556588 | P1 | 0.5952 | 2.975 | 4.2384
LiAlSiH2O5-mp-697020 | Pna2_1 | 0.5952 | 2.2166 | 4.6157
LiAlGe-mp-5920 | F-43m | 0.5944 | 3.2459 | 0.0869
Tl2MoO4-mp-18938 | C2 | 0.5942 | 6.3291 | 3.4625
Li2VPO6-mp-616566 | Pna2_1 | 0.5942 | 2.9806 | 3.1401
ZnGeN2-mp-2979 | Pna2_1 | 0.594 | 5.8688 | 1.6966
Li2Ti(TeO4)3-mp-756432 | P2 | 0.5933 | 4.783 | 1.5033
TaTl3(SeS)2-mp-1217825 | Fmm2 | 0.5929 | 6.6682 | 2.2137
H7BrO3-mp-625560 | Cc | 0.5921 | 1.9957 | 4.148
Li2MgCdP2-mp-1222661 | P-4m2 | 0.5911 | 3.1539 | 2.004
VSb3(PO4)4-mp-754190 | Pm | 0.5907 | 3.8861 | 1.9004
Ti3TeO8-mp-774922 | P1 | 0.5906 | 3.066 | 3.1522
Tl2ZnI4-mp-30532 | P2_1 | 0.5901 | 5.4124 | 3.0119
ZnCr2O7-mvc-7383 | P2_1 | 0.5901 | 2.942 | 2.4238
Na8Al6Si6CO27-mp-39823 | R3 | 0.59 | 2.1075 | 3.2507
BaLaZnRuO6-mp-677191 | I-4 | 0.5886 | 6.7889 | 0.4875
PNO-mp-36066 | Cc | 0.5884 | 2.6144 | 5.2455
NaFeP2O7-mp-752506 | P2_1 | 0.5884 | 3.0254 | 2.5299
BaGa4S7-mp-4309 | Pmn2_1 | 0.5882 | 3.706 | 2.5893
LiAsS2-mp-555874 | Cc | 0.5879 | 3.2017 | 1.3757
Li4Mn2P4H3O16-mp-771909 | P1 | 0.5867 | 2.778 | 0.5485
YTmO3-mp-768353 | P6_3cm | 0.5863 | 6.7985 | 3.1726
Al(HO)3-mp-554002 | P1 | 0.585 | 2.3869 | 5.2323
Ba4NaCu(CO5)2-mp-6841 | I-42m | 0.5846 | 4.9752 | 1.0322
BaNa2O2-mp-755391 | Cmc2_1 | 0.5839 | 3.6156 | 1.5213
Li3MgPCO7-mp-772750 | P2_1 | 0.5826 | 2.4565 | 5.4592
Ba2CdAs2-mp-1079666 | Cmc2_1 | 0.5824 | 5.3072 | 0.3903
Li3Mn(CO3)3-mp-758341 | Ama2 | 0.5818 | 2.4277 | 0.6729
ZrSO-mp-3519 | P2_13 | 0.5818 | 4.8099 | 2.4206
Rb3NbO8-mp-9808 | I-42m | 0.5817 | 3.6975 | 2.664
Na2SiO3-mp-4533 | Cmc2_1 | 0.5807 | 2.5403 | 3.8634
Na(GeP)3-mp-1104707 | Pmc2_1 | 0.5787 | 3.4449 | 1.2305
K3VSe4-mp-1147776 | I-42m | 0.5784 | 2.4987 | 1.3264
HoGeAu-mp-13308 | F-43m | 0.5782 | 10.41 | 0.2175
Y3Cu3Sb4-mp-1106051 | I-43d | 0.5764 | 7.1956 | 0.4569
Y2Be2SiO7-mp-6655 | P-42_1m | 0.576 | 4.3018 | 5.1691
LiCoSiO4-mp-752623 | P6_222 | 0.5746 | 2.659 | 1.187
LaSi3N5-mp-1019967 | P2_12_12_1 | 0.5718 | 4.4853 | 3.1226
LiMn2F6-mp-763784 | C2 | 0.5711 | 3.3605 | 0.954
Tl2CdGeTe4-mp-568890 | I-42m | 0.5709 | 6.8732 | 0.431
Li5VO4F-mp-759609 | Cm | 0.5707 | 2.6614 | 1.481
BN-mp-604884 | P-6m2 | 0.5697 | 2.1282 | 4.422
RbTl(SO4)2-mp-556120 | R32 | 0.5691 | 4.1799 | 1.9891
Li2CuSb-mp-15988 | F-43m | 0.5683 | 5.2072 | 0.5275
Sr2CdAs2-mp-867203 | Cmc2_1 | 0.568 | 4.9323 | 1.066
Na3Mo(OF)3-mp-18753 | R3 | 0.5676 | 3.2164 | 3.9154
Sm2PbS4-mp-675511 | I-42d | 0.5669 | 6.5905 | 2.0712
PNF2-mp-560008 | Cmc2_1 | 0.5666 | 2.1955 | 5.6193
ZrGeTe4-mp-13542 | Cmc2_1 | 0.5666 | 5.8311 | 0.4213
Zn2SiH2O5-mp-643814 | Imm2 | 0.5663 | 3.3385 | 3.3636
LaF3-mp-334 | P6_3cm | 0.5661 | 5.8103 | 6.0222
CdS-mp-1021511 | P3m1 | 0.566 | 2.5827 | 1.5195
TeO2-mp-8377 | P2_12_12_1 | 0.565 | 5.2748 | 2.9774
LiFePO4-mp-761486 | I-4 | 0.5641 | 2.9266 | 3.4905
KHfPCO7-mp-772778 | P2_1 | 0.5638 | 3.2267 | 4.5952
Li3Y3ZrO8-mp-755289 | C222 | 0.5633 | 4.1229 | 4.1806
Li2FeSiO4-mp-752853 | I-42m | 0.5627 | 3.1246 | 3.0795
NbO2F-mp-766094 | P2_12_12_1 | 0.5624 | 3.7644 | 2.8995
NaPH3NO3-mp-632684 | P6_3 | 0.5623 | 2.2041 | 5.1089
Na3VO4-mp-752917 | I-42m | 0.5612 | 2.4642 | 3.9304
Ho3GaO6-mp-31114 | Cmc2_1 | 0.5609 | 8.2169 | 3.5644
Na3LiMn5O9-mp-762649 | P1 | 0.5606 | 4.1486 | 0.5579
CuPO4-mp-540284 | I-4 | 0.5605 | 3.4122 | 0.1399
Sr2CuGe2O7-mp-17265 | P-42_1m | 0.5599 | 4.4373 | 0.0045
H3NO4-mp-706430 | Pna2_1 | 0.5592 | 1.4932 | 3.963
NaSiBO4-mp-554947 | P6_3 | 0.559 | 2.8107 | 5.4179
HfGeTe4-mp-567817 | Cmc2_1 | 0.5587 | 6.8358 | 0.3871
LiMnOF2-mp-759166 | Cc | 0.5577 | 3.5971 | 0.7462
BaAlGeH-mp-1207108 | P3m1 | 0.5577 | 4.5253 | 0.8928
Mn(InTe2)2-mp-1221979 | I-4 | 0.5573 | 5.2822 | 0.3445
CuCN-mp-35308 | R3m | 0.5571 | 2.8196 | 2.6997
KNa2CuO2-mp-545359 | I4mm | 0.557 | 2.8436 | 1.6028
FeGe-mp-21255 | P2_13 | 0.5562 | 8.376 | 0.0989
Cs2Te3-mp-505634 | Cmc2_1 | 0.5555 | 4.5265 | 0.5491
Eu(YS2)2-mp-38971 | I-42d | 0.5538 | 5.0377 | 0.4535
Li5P(S2Cl)2-mp-1040450 | Amm2 | 0.5537 | 1.9292 | 2.7792
H8N2O-mp-625819 | Pc | 0.5537 | 0.8592 | 3.8964
Na2CaSiO4-mp-555342 | P2_13 | 0.5525 | 2.7589 | 3.3468
LiFePO4-mp-757406 | Pna2_1 | 0.5523 | 2.9081 | 3.4948
K3Nb3(BO6)2-mp-15248 | P-62m | 0.5518 | 3.6851 | 1.9206
Li4CO4-mp-1180553 | I222 | 0.5516 | 2.4145 | 6.1222
Sb2Pb2O7-mp-633099 | Ima2 | 0.5514 | 7.9547 | 1.6729
H3NO4-mp-626259 | Pna2_1 | 0.5514 | 1.8303 | 3.3338
LiMn5O3F5-mp-759115 | R3m | 0.5512 | 3.7323 | 0.8529
NaGe2N3-mp-14433 | Cmc2_1 | 0.5486 | 4.6276 | 2.3393
Mg(InTe2)2-mp-1222182 | I-4 | 0.5483 | 4.9075 | 1.4769
BaLiP-mp-10615 | P-6m2 | 0.5475 | 3.7762 | 0.6983
Ca2BeSi2O7-mp-6208 | P-42_1m | 0.5473 | 3.0243 | 5.2002
MgScGa-mp-961665 | F-43m | 0.5469 | 3.3959 | 0.0777
LiMnPO4-mp-753011 | I-4 | 0.5447 | 2.8332 | 3.6029
LiSnPO4-mp-757042 | P2_12_12_1 | 0.5447 | 3.4169 | 3.0457
Ca2BiAsO6-mp-557070 | Cmc2_1 | 0.5446 | 4.9764 | 3.3313
K3Ta3(BO6)2-mp-9870 | P-62m | 0.5444 | 5.3721 | 2.691
Li2MnF4-mp-758876 | P-42m | 0.544 | 2.4725 | 4.0468
NaCuP2O7-mp-754637 | Cc | 0.5435 | 2.5433 | 0.6747
Rb3TaO8-mp-5461 | I-42m | 0.5434 | 4.39 | 3.0526
Sr(GdS2)2-mp-37183 | I-42d | 0.5431 | 5.5771 | 1.3271
LiCaPrTeO6-mp-40186 | Pc | 0.5429 | 5.3908 | 3.3205
Li2FePO5-mp-757248 | Pmc2_1 | 0.5429 | 3.1856 | 2.5162
Au2O3-mp-27253 | Fdd2 | 0.5418 | 10.4067 | 0.8886
LiSnPO4-mp-753654 | I-4 | 0.5409 | 3.4379 | 3.0257
Ag3AsS4-mp-9538 | Pmn2_1 | 0.5389 | 4.6751 | 0.3576
Li2Cr(CO3)2-mp-754838 | Fdd2 | 0.5388 | 2.4757 | 3.3811
H3NO-mp-626534 | P2_1 | 0.5385 | 1.3974 | 3.619
Na2FeO2-mp-754743 | Cmc2_1 | 0.5384 | 3.2812 | 0.6485
K2NaVOF5-mp-39843 | I4mm | 0.5384 | 2.9005 | 2.8608
SrGaSnH-mp-978852 | P3m1 | 0.5384 | 5.1072 | 0.5851
KLiSO4-mp-6318 | Cc | 0.5374 | 2.274 | 5.3246
AlCr(WO4)2-mp-1253422 | P1 | 0.537 | 5.7137 | 1.913
CsGeBr3-mp-642739 | Cm | 0.5369 | 3.8561 | 2.2936
Sr3TaGa3(SiO7)2-mp-16136 | P321 | 0.5358 | 4.9291 | 3.8664
Sr3Se2(ClO3)2-mp-1218418 | C2 | 0.5356 | 3.8333 | 4.3173
Ge2N2O-mp-867745 | Cmc2_1 | 0.5355 | 4.5316 | 2.5262
LiMnPO4-mp-765470 | Pna2_1 | 0.5346 | 3.3629 | 3.3549
SrHClO-mp-24066 | P6_3mc | 0.5344 | 3.0464 | 4.9849
Zr2P3H4NO12-mp-39770 | R3c | 0.534 | 2.911 | 4.2949
BN-mp-13150 | R3m | 0.5338 | 2.0603 | 4.4847
H8PtO6-mp-626835 | P1 | 0.5336 | 4.2599 | 1.9377
BaCuB2O5-mp-551135 | C2 | 0.5329 | 4.0665 | 0.5298
Na4SnO3-mp-28261 | Cc | 0.5315 | 3.1019 | 2.0228
Al(HO)3-mp-625318 | P1 | 0.5314 | 2.389 | 5.0579
Sr4Al6SeO12-mp-1208447 | I-43m | 0.5309 | 3.1379 | 3.0507
Ba3MgTaNbO9-mp-1228058 | P3m1 | 0.5309 | 6.6509 | 2.8373
Nd5AgS8-mp-37449 | I-4 | 0.5307 | 5.6988 | 1.624
Cs2ZrTlOF5-mp-42227 | I4mm | 0.5305 | 4.9505 | 4.2386
LiGeBO4-mp-8873 | I-4 | 0.5293 | 3.5251 | 4.7012
Ag2S-mp-31053 | P2_1 | 0.5289 | 5.6222 | 1.3874
LiVBO4-mp-754909 | I-4 | 0.5272 | 2.8328 | 1.5967
LiGe2N3-mp-1020059 | Cmc2_1 | 0.527 | 4.7102 | 2.758
Li2MnF4-mp-763098 | I-4 | 0.5269 | 2.4398 | 4.1972
NaSnP-mp-29529 | P6_3mc | 0.5269 | 3.6518 | 0.6499
ZnSbAsO5-mvc-16283 | P2_12_12_1 | 0.5268 | 4.4104 | 2.4898
Ag2O3-mp-546190 | Fdd2 | 0.5267 | 6.5891 | 0.3536
BaZnTe2O7-mp-1191811 | Ama2 | 0.5266 | 5.777 | 1.683
NaSnN-mp-12433 | P6_3mc | 0.5265 | 4.7781 | 0.9333
RbH3O2-mp-28264 | Cmc2_1 | 0.526 | 2.7582 | 4.2764
BaGaSiH-mp-1008506 | P3m1 | 0.5254 | 4.6432 | 0.7853
KLiBeF4-mp-6253 | P6_3 | 0.5254 | 2.1757 | 6.8545
Hg3(TeBr)2-mp-27853 | I2_13 | 0.5252 | 6.9191 | 1.7064
TiNiSn-mp-924130 | F-43m | 0.5245 | 7.2301 | 0.4527
Na3Sr3GaAs4-mp-10097 | P6_3mc | 0.5245 | 3.766 | 0.4378
PHN2-mp-697139 | P2_12_12_1 | 0.5236 | 2.5454 | 4.9669
K3W2N5-mp-1029938 | I4_1 | 0.5234 | 4.5345 | 2.18
Li2CoOF3-mp-754564 | P4_1 | 0.5228 | 3.2452 | 1.0344
LiAs(HO2)2-mp-23894 | Pna2_1 | 0.5217 | 2.5799 | 3.9942
Ca(HoS2)2-mp-34011 | I-42d | 0.5212 | 5.6802 | 2.3683
Be(HO)2-mp-697136 | P2_12_12_1 | 0.5205 | 1.9005 | 5.7096
Ba4ScReWO12-mp-1228167 | R3m | 0.5201 | 6.8677 | 1.8574
LiMn2(BO3)2-mp-759375 | P1 | 0.52 | 3.1278 | 0.7173
Y3GaO6-mp-554722 | Cmc2_1 | 0.519 | 5.2556 | 3.6846
Ag3SI-mp-674981 | Pm | 0.5183 | 6.4751 | 0.2886
UCO5-mp-29761 | Imm2 | 0.518 | 5.3462 | 2.2866
KInP2S7-mp-22583 | C2 | 0.5179 | 2.507 | 2.1283
Li2HN-mp-34465 | Imm2 | 0.5168 | 1.4464 | 2.7785
TaCrO4-mp-753467 | I4_1md | 0.5156 | 7.246 | 2.4948
GaAs-mp-8883 | P6_3mc | 0.5154 | 5.0542 | 0.1925
Li10Sn(PSe6)2-mp-705516 | P4_2mc | 0.5151 | 3.3846 | 1.0869
Nd2PbS4-mp-675620 | I-42d | 0.5148 | 6.3377 | 2.1251
Li7OsO6-mp-34375 | P1 | 0.5143 | 4.3395 | 0.689
DyCuSe2-mp-675349 | P3m1 | 0.5142 | 6.8331 | 1.1062
WS2-mp-9813 | R3m | 0.5142 | 6.557 | 1.6176
BaAlSiH-mp-571093 | P3m1 | 0.514 | 3.7511 | 0.8197
LiGeBO4-mp-549308 | Fmm2 | 0.5138 | 3.4941 | 2.8231
BaZn2(BO3)2-mp-557974 | P2_12_12_1 | 0.5137 | 4.4117 | 3.2221
KCu4AsS4-mp-557728 | P2_1 | 0.5131 | 4.1723 | 1.322
Mn4OF6-mp-754215 | P6_3mc | 0.5125 | 4.3202 | 1.7613
Ge2N2O-mp-778194 | Cc | 0.5116 | 4.602 | 2.4588
GaPO4-mp-677335 | I-4 | 0.5111 | 2.8662 | 4.8469
Zr3N2O3-mp-1101160 | Cm | 0.5107 | 4.9325 | 2.5487
H7Se2NO6-mp-24354 | P2_12_12_1 | 0.5105 | 2.6438 | 4.2222
Li10Ge(PO6)2-mp-696130 | P4_2mc | 0.5103 | 2.5004 | 4.7586
MgAl2O4-mp-34330 | R3m | 0.5098 | 3.4821 | 4.3566
LiZnN-mp-7575 | F-43m | 0.5086 | 4.7705 | 0.5187
LuCuS2-mp-1001780 | P3m1 | 0.5076 | 6.4007 | 1.5031
Re2H4O9-mp-625142 | P2_1 | 0.5073 | 4.7401 | 1.9464
TmSbPt-mp-16314 | F-43m | 0.5061 | 11.4145 | 0.2443
KTcCl3-mp-28408 | Cc | 0.5055 | 2.9437 | 1.7152
NaCuO-mp-1008867 | F-43m | 0.5051 | 4.4454 | 0.0017
Cs2Li3I5-mp-608311 | C2 | 0.5044 | 3.7801 | 4.1765
RbLiMoO4-mp-556209 | Cc | 0.5042 | 3.0374 | 4.5625
Re2S2O13-mp-974650 | Pba2 | 0.5038 | 4.2655 | 2.3901
Ca4Al6WO16-mp-19145 | I-43m | 0.5036 | 2.9892 | 3.8936
P(HO)3-mp-625207 | Pna2_1 | 0.5028 | 1.628 | 4.5647
H8PtO6-mp-625111 | Cc | 0.5021 | 4.3764 | 1.6033
Li3MnV(P2O7)2-mp-850951 | P1 | 0.501 | 2.7799 | 2.1412
KSrCO3F-mp-865427 | P-6m2 | 0.5007 | 2.9304 | 4.1032
CaBiIO2-mp-1227238 | I4mm | 0.4989 | 6.122 | 1.8877
Ca4Al6TeO12-mp-15312 | I-43m | 0.4986 | 2.7061 | 3.1473
SrBe3O4-mp-27791 | P-62c | 0.4983 | 3.568 | 4.1268
BaLiAs-mp-10616 | P-6m2 | 0.497 | 4.3838 | 0.5928
RbVBr3-mp-29314 | P6_3cm | 0.4969 | 3.8613 | 0.6103
RbGe2N3-mp-1029403 | Cmc2_1 | 0.4967 | 5.4383 | 1.0881
Ba5(SiN3)2-mp-29060 | P2_12_12_1 | 0.4966 | 5.3949 | 1.401
CsSO3-mp-561681 | P6_3mc | 0.496 | 3.2474 | 5.1115
Li4Si2NiO7-mp-753715 | P1 | 0.4958 | 2.9191 | 3.3853
AlN-mp-1700 | F-43m | 0.4951 | 3.1929 | 3.4683
Li2SnTeO6-mp-8673 | Pnn2 | 0.4951 | 5.1695 | 2.0587
SrLiPrTeO6-mp-39144 | Cm | 0.495 | 5.9322 | 3.3139
LiP5-mp-2412 | Pna2_1 | 0.4945 | 2.3177 | 1.2083
Ge3Os2-mp-510032 | P-4c2 | 0.4937 | 12.503 | 0.8456
Ag3AuS2-mp-34982 | P1 | 0.4935 | 7.3162 | 0.4102
HoHSe-mp-24012 | P-6m2 | 0.4931 | 8.2455 | 1.55
BeCN2-mp-1189451 | Pna2_1 | 0.4931 | 3.2741 | 5.5354
VZn2P2O9-mp-556898 | I4cm | 0.493 | 3.4147 | 2.9186
LiAlSi2H2O7-mp-698018 | P1 | 0.4922 | 2.2141 | 4.2006
Fe4O3F5-mp-753217 | Imm2 | 0.492 | 4.2796 | 1.524
MnSnO3-mp-691106 | R3c | 0.4915 | 5.9825 | 0.3073
BPPbO5-mp-21266 | P3_121 | 0.4914 | 5.5435 | 4.261
KEr(PO3)4-mp-18572 | P2_1 | 0.4904 | 3.5635 | 5.3294
LiAlSi-mp-3161 | F-43m | 0.4902 | 1.9667 | 0.1426
ThSnPt-mp-19886 | F-43m | 0.4897 | 11.4281 | 0.8812
CsPbF3-mp-20282 | R3c | 0.4894 | 5.6809 | 3.67
Li3V2(CO3)4-mp-753641 | P1 | 0.4887 | 2.3219 | 0.9347
Ba(BrO3)2-mp-28514 | Fdd2 | 0.4882 | 3.7746 | 4.3788
GaTeI7-mp-29541 | Pc | 0.4878 | 3.8348 | 1.8822
BeZnO2-mp-550433 | I-42d | 0.4872 | 4.751 | 2.917
CdCl2-mp-632403 | C2 | 0.4863 | 3.4531 | 2.8987
HIO3-mp-23963 | P2_12_12_1 | 0.4863 | 4.3353 | 3.2505
Ba(NdS2)2-mp-34459 | I-42d | 0.4847 | 5.28 | 1.9351
ReH3O5-mp-626800 | P1 | 0.4846 | 4.2556 | 3.7536
Mg(HO)2-mp-626149 | P3m1 | 0.4843 | 2.1153 | 4.1369
LiSi2NiO6-mp-753300 | C222 | 0.4839 | 2.6227 | 1.2909
K3VO4-mp-19052 | I-42m | 0.4835 | 2.2898 | 3.6402
Hf3SnO8-mp-761842 | P2 | 0.4832 | 8.7209 | 3.6368
NaCdF3-mp-4360 | R3c | 0.4828 | 4.226 | 3.482
KNbCl6-mp-675801 | P2_1 | 0.481 | 2.0465 | 2.1642
RbAg2SbS4-mp-17756 | P3_221 | 0.481 | 4.1066 | 0.7283
AlGaN2-mp-1008556 | P-4m2 | 0.4801 | 4.6303 | 2.6691
BaAlBO3F2-mp-558491 | P-62c | 0.4801 | 4.2761 | 6.0749
Mg3B7ClO13-mp-23617 | F-43c | 0.4798 | 2.8879 | 5.931
Zn3Mo2O7-mvc-3669 | Cmc2_1 | 0.4797 | 6.0588 | 1.6887
LiVF6-mp-753567 | Cc | 0.4792 | 2.2688 | 3.2557
ZnSO4-mp-545756 | F-43m | 0.4786 | 2.2097 | 4.2721
Tl3SbS3-mp-8393 | R3m | 0.4783 | 6.5089 | 1.7082
Y2Si3N4O3-mp-6941 | P-42_1m | 0.4782 | 4.1985 | 2.8046
KCaCO3F-mp-6867 | P-6m2 | 0.4776 | 2.5232 | 4.3552
KY(PO3)4-mp-18661 | P2_1 | 0.4776 | 2.9833 | 5.3623
CsSrCl3-mp-998561 | R3c | 0.4774 | 2.9425 | 5.3197
Ge3As4-mp-569600 | P-43m | 0.4771 | 5.1289 | 0.1739
Li2FeF4-mp-755718 | I-4 | 0.4766 | 2.4257 | 3.3952
NaHSeO4-mp-1220802 | P1 | 0.4759 | 2.9077 | 3.4048
LuSbPt-mp-10194 | F-43m | 0.4757 | 11.7075 | 0.1807
MnTl2GeTe4-mp-638590 | I-42m | 0.4754 | 6.7046 | 0.2056
YCuSe2-mp-675902 | P3m1 | 0.4741 | 5.4958 | 1.1056
Na3Sr3GaP4-mp-10096 | P6_3mc | 0.4739 | 3.0589 | 0.7467
KYGeS4-mp-867334 | P2_1 | 0.4737 | 2.9936 | 2.4176
ErCuSe2-mp-675180 | P3m1 | 0.4733 | 7.063 | 1.0459
Na3WN3-mp-16839 | Cc | 0.4731 | 4.4375 | 1.7694
Zr2N2O-mp-755205 | Cm | 0.4726 | 6.1224 | 1.7211
VPH7N2O5-mp-758131 | P2_1 | 0.4703 | 2.2306 | 2.8356
Nd2Be2SiO7-mp-9077 | P-42_1m | 0.4697 | 5.3481 | 5.0252
TlSb(PS3)2-mp-1105300 | P2_1 | 0.4697 | 3.6498 | 2.1806
KMnIO6-mp-1205906 | P312 | 0.4696 | 3.7709 | 2.0298
SrAl2B2O7-mp-15939 | R32 | 0.4691 | 2.6579 | 4.6527
AlB3N4-mp-1019379 | P-43m | 0.4689 | 3.3827 | 3.5993
BeSnAs2-mp-1009084 | I-42d | 0.4683 | 5.0739 | 0.7035
KCuPO4-mp-505349 | P2_1 | 0.4677 | 3.2388 | 0.1816
Rb4SnO3-mp-756570 | Cc | 0.4663 | 3.8649 | 1.477
Li2FeO3-mp-774155 | C2 | 0.4644 | 3.6288 | 0.0807
YHSe-mp-28797 | P-6m2 | 0.4641 | 5.5581 | 1.5589
MgSe-mp-1018040 | P6_3mc | 0.4638 | 3.1785 | 2.5791
RbClO3-mp-23011 | R3m | 0.4632 | 2.9328 | 5.4277
TmCuSe2-mp-36209 | P3m1 | 0.4629 | 7.1432 | 1.1916
RbNaCd3O4-mp-1219559 | Cm | 0.4621 | 5.2214 | 0.4397
BaHgS2-mp-28007 | Pmc2_1 | 0.4619 | 5.7063 | 1.3288
YSbPt-mp-4964 | F-43m | 0.4615 | 9.2648 | 0.1098
BeCN2-mp-15703 | I-42d | 0.4615 | 3.2913 | 3.8528
KSb(PS3)2-mp-556609 | P2_1 | 0.461 | 2.6159 | 2.2731
H4SO5-mp-626229 | P1 | 0.4604 | 1.9285 | 5.2569
Na6ZnS4-mp-8389 | P6_3mc | 0.4603 | 2.271 | 2.1583
Na2Zn2Si2O7-mp-6507 | Ama2 | 0.4599 | 3.4202 | 3.3387
Na3PO4-mp-4223 | P-42_1c | 0.4597 | 2.6443 | 4.1727
MnPO4-mp-26940 | P2_1 | 0.4596 | 2.8551 | 0.8719
Ca4Al6SO12-mp-8876 | I-43m | 0.4591 | 2.4101 | 3.9774
Li5TiN3-mp-686129 | P1 | 0.4589 | 2.3686 | 1.5626
CrSbO4-mp-755493 | I-4m2 | 0.4587 | 5.1817 | 1.6142
Ca(ClO3)2-mp-753813 | Fdd2 | 0.4584 | 2.6756 | 5.0529
Ag3SI-mp-676561 | R32 | 0.458 | 6.4174 | 0.3342
Na3GePCO7-mp-756494 | P2_1 | 0.4576 | 2.8293 | 4.2445
RbGeBr3-mp-28558 | Pna2_1 | 0.4571 | 3.5574 | 1.9851
KAlSiO4-mp-8355 | P6_3 | 0.4565 | 2.5037 | 4.5136
Hf3N2O3-mp-761033 | Cm | 0.4564 | 9.0319 | 3.1674
NaH9O5-mp-626165 | P1 | 0.4564 | 1.3127 | 3.8289
BaSiC-mp-1009828 | I4mm | 0.4558 | 3.1481 | 0.3906
Ag3PSe4-mp-30908 | Pmn2_1 | 0.4556 | 5.381 | 0.1744
Li2Mn3NiO8-mp-775319 | R3m | 0.4546 | 4.2602 | 0.7827
LiMn2F6-mp-757174 | P321 | 0.4542 | 3.6093 | 0.3074
RbHO-mp-626620 | Cmc2_1 | 0.4541 | 3.3159 | 3.3366
K3SbS4-mp-9781 | Cmc2_1 | 0.454 | 2.4757 | 2.1851
KClO3-mp-550506 | R3m | 0.453 | 2.2827 | 5.3356
KPrSiSe4-mp-13538 | P2_1 | 0.4525 | 4.0869 | 2.1778
KPH2SO3-mp-643033 | Cm | 0.452 | 2.1078 | 4.8117
Ca(GdS2)2-mp-36358 | I-42d | 0.4518 | 5.3362 | 1.4032
H4CSN2-mp-721896 | Pmc2_1 | 0.4518 | 1.4262 | 3.3344
Ca(TbS2)2-mp-38327 | I-42d | 0.4516 | 5.4457 | 2.3188
LiMnPO4-mp-867620 | Pna2_1 | 0.45 | 2.8126 | 3.3781
Li2CoSiO4-mp-764642 | I-42m | 0.4499 | 3.2539 | 2.4869
KMnPH2O5-mp-23973 | Pmn2_1 | 0.4497 | 2.8544 | 2.864
InAgS2-mp-21459 | Pna2_1 | 0.4497 | 4.6846 | 0.5107
K3B6BrO10-mp-23612 | R3m | 0.4493 | 2.5679 | 5.5022
LiCoSiO4-mp-510760 | Pna2_1 | 0.4492 | 2.9856 | 1.3998
Na3VS3O-mp-19422 | Cmc2_1 | 0.4487 | 2.1979 | 2.0579
NaLiZnS2-mp-1220972 | P3m1 | 0.4476 | 2.8259 | 1.8328
Yb(YS2)2-mp-675293 | I-42d | 0.4475 | 5.4663 | 2.3157
Sr2GeSe4-mp-30293 | Ama2 | 0.4474 | 4.4463 | 2.1187
SmSnAu-mp-13305 | F-43m | 0.4472 | 9.6837 | 0.0664
AlPO4-mp-545974 | P6_3mc | 0.446 | 1.8847 | 5.3246
Sm3GaO6-mp-31110 | Cmc2_1 | 0.4452 | 7.0151 | 3.6272
Cd(AgI2)2-mp-1025377 | I-42m | 0.4449 | 4.9453 | 2.005
KTb(PO3)4-mp-16773 | P2_1 | 0.4443 | 3.4433 | 5.3531
Si2H2O5-mp-626037 | C2 | 0.444 | 1.8903 | 5.4249
ReNCl4-mp-568100 | I4 | 0.444 | 3.571 | 1.1042
Pr2SbO5F-mp-554138 | P2_1 | 0.444 | 6.8715 | 3.768
LiFeP2O7-mp-19294 | P2_1 | 0.4438 | 2.925 | 1.7885
Si3P2Pt-mp-29157 | P1 | 0.443 | 5.4292 | 0.5757
Cu2HgGeS4-mp-557574 | Pmn2_1 | 0.4425 | 5.3701 | 0.042
Na6ZnSe4-mp-1024047 | P6_3mc | 0.4418 | 3.1237 | 1.6598
LiP5-mp-32760 | Pna2_1 | 0.4406 | 2.2828 | 0.4422
K2Se3-mp-7670 | Cmc2_1 | 0.4404 | 3.2689 | 0.6526
LiCrP2O7-mp-19103 | P2_1 | 0.4401 | 2.9225 | 3.1902
In5S5Br-mp-510347 | Pmn2_1 | 0.4399 | 4.831 | 1.2514
KCrP2S7-mp-7147 | C2 | 0.4397 | 2.2761 | 1.2817
Ge2N2O-mp-777483 | Cc | 0.4396 | 4.7054 | 2.3677
LiFePO4-mp-757754 | P6_222 | 0.4396 | 2.4735 | 3.1047
Zn2SiO4-mp-556163 | I-42d | 0.4389 | 4.4876 | 2.6817
Sr(SmS2)2-mp-34508 | I-42d | 0.4386 | 5.3442 | 2.1281
Na6P4W-mp-9007 | P6_3mc | 0.438 | 2.8253 | 1.3043
NdBiPd-mp-1008858 | F-43m | 0.4379 | 9.4277 | 0.09
CaMgAsO4F-mp-558016 | Cc | 0.4371 | 3.6292 | 3.9401
Li7Mn(OF)3-mp-760307 | P1 | 0.437 | 2.4855 | 3.1961
CdAg2GeS4-mp-554105 | Pmn2_1 | 0.437 | 4.634 | 0.5741
Sn3TePb4O13-mp-1219089 | R3m | 0.4366 | 8.0772 | 1.2006
NaYP2O7-mp-9427 | P2_1 | 0.4363 | 2.9535 | 5.2923
Na2CdSnS4-mp-561075 | C2 | 0.435 | 3.0513 | 1.9251
K6HgS4-mp-5114 | P6_3mc | 0.435 | 2.7165 | 1.7153
LiVSiO4-mp-753343 | I-4 | 0.4344 | 2.7357 | 2.5973
Pr3GaO6-mp-753821 | Cmc2_1 | 0.4343 | 6.273 | 3.6286
TaSnRh-mp-1100408 | F-43m | 0.4342 | 11.2025 | 1.1405
K5Nb(CN)8-mp-569711 | I-4 | 0.4331 | 2.0578 | 1.8153
Zn4P6N12O-mp-557537 | I-43m | 0.4329 | 3.9484 | 3.1303
KPWCO7-mp-755603 | P2_1 | 0.4326 | 3.3991 | 2.811
LiFeSiO4-mp-752925 | I-4 | 0.4324 | 2.9023 | 2.6353
Li5Mn3O5F3-mp-759593 | P1 | 0.4313 | 3.5792 | 0.6642
NaMnCuSe2-mp-1220978 | P3m1 | 0.4313 | 4.6663 | 0.4518
La4MnS6O-mp-18292 | P6_3mc | 0.4307 | 5.0597 | 2.2858
P3BrCl14-mp-29033 | I4 | 0.4306 | 2.1332 | 1.602
PHN2-mp-35220 | I2_12_12_1 | 0.4302 | 2.4465 | 4.8474
BePH3O5-mp-697592 | Pna2_1 | 0.43 | 2.0293 | 5.2496
LiH3(SeO3)2-mp-696288 | Pc | 0.429 | 3.2355 | 4.3412
Te4Mo3W(SeS)2-mp-1026972 | P3m1 | 0.4286 | 5.1529 | 0.0698
Li6VCrP2(CO7)2-mp-756728 | Pm | 0.4279 | 2.7092 | 1.9898
KCd(NO2)3-mp-11017 | R3 | 0.4278 | 2.9679 | 2.3128
As(CN)3-mp-623837 | C2 | 0.427 | 1.741 | 4.728
KSnAs-mp-3481 | P6_3mc | 0.4269 | 3.9403 | 0.339
Zn4P6SN12-mp-15833 | I-43m | 0.4266 | 3.8342 | 4.2758
TlZnPO4-mp-18168 | P2_1 | 0.4264 | 5.4487 | 3.8141
Nd3GaO6-mp-11773 | Cmc2_1 | 0.4256 | 6.5325 | 3.6698
CsLi3Br4-mp-580554 | Pmc2_1 | 0.4254 | 3.1942 | 4.2021
Na3PS3O-mp-11738 | Cmc2_1 | 0.4245 | 2.096 | 2.8394
LiMnF3-mp-778819 | Amm2 | 0.4238 | 3.101 | 3.2554
CdS-mp-672 | P6_3mc | 0.4237 | 4.5757 | 1.1162
KZnPO4-mp-18591 | Pna2_1 | 0.4237 | 3.0717 | 3.958
AlPO4-mp-7848 | I-4 | 0.4234 | 2.1033 | 5.8209
BaYSi4N7-mp-11670 | P6_3mc | 0.4232 | 4.5169 | 2.734
Tb2YbS4-mp-673682 | I-42d | 0.4227 | 7.0427 | 2.1164
TlSb(PSe3)2-mp-1105142 | P2_1 | 0.4224 | 4.9311 | 1.553
KZn2BCl2O3-mp-1078186 | R32 | 0.4223 | 2.5308 | 3.7635
Si2CN4-mp-30161 | Aea2 | 0.4222 | 2.182 | 4.478
K3SnIrCl8-mp-568970 | Pmn2_1 | 0.4216 | 3.115 | 1.5941
Li4CoTeO6-mp-1222462 | C2 | 0.4208 | 4.4321 | 2.2623
LiMnAsCO7-mp-770905 | P2_1 | 0.4206 | 2.9158 | 1.1523
BH6N-mp-35082 | Pmn2_1 | 0.4206 | 0.7625 | 6.0653
BaSi7N10-mp-29703 | Pc | 0.4205 | 3.6052 | 3.9124
LiFe2(ClO)2-mp-755254 | Pmm2 | 0.4205 | 3.1707 | 1.2117
Li4MnF8-mp-756952 | P2 | 0.4198 | 2.5953 | 2.2418
AsF3-mp-28027 | Pna2_1 | 0.4187 | 3.0634 | 5.4005
BaS3-mp-239 | P-42_1m | 0.4185 | 3.7555 | 1.6197
NbOF3-mp-760762 | P2_12_12_1 | 0.4178 | 3.7136 | 3.6441
FeSeCl7-mp-28189 | P1 | 0.4177 | 2.2593 | 1.3313
Sm5AgS8-mp-37923 | I-4 | 0.4174 | 6.0507 | 1.65
BaZnGeO4-mp-757722 | P6_3 | 0.4174 | 4.8597 | 2.8892
H3ClO-mp-34078 | R3m | 0.4174 | 1.4194 | 5.3899
NaO3-mp-22464 | Imm2 | 0.417 | 2.1174 | 0.6243
GePtSe-mp-20817 | Pca2_1 | 0.417 | 10.1112 | 0.6272
InN-mp-20411 | F-43m | 0.4169 | 6.6281 | 0.038
Li2CrO4-mp-756873 | P1 | 0.4163 | 2.3439 | 2.5025
LiMgH3-mp-23736 | R3c | 0.4143 | 1.2045 | 4.043
LiSiBO4-mp-8874 | I-4 | 0.414 | 2.6699 | 6.4401
CrSi2-mp-1222 | P6_222 | 0.4139 | 5.0208 | 0.3863
Tl3VS4-mp-5513 | I-43m | 0.4137 | 5.8213 | 2.0454
Li2MnF4-mp-755582 | C2 | 0.4134 | 3.0166 | 3.6791
Ba3ZnB5PO14-mp-1019525 | Pmn2_1 | 0.4132 | 4.1639 | 4.8472
Li5(CoO3)2-mp-753251 | P1 | 0.4128 | 2.8315 | 0.9509
Li2S-mp-32899 | R3m | 0.4125 | 1.6512 | 1.9737
Sr2H5Rh-mp-35152 | I4mm | 0.4124 | 4.1851 | 0.7778
Mn3Cr(PO4)4-mp-774508 | Pm | 0.412 | 3.4613 | 0.184
Li2Ti(BO3)2-mp-754445 | P1 | 0.4115 | 2.3148 | 2.793
CsLi(H2N)2-mp-642740 | P6_222 | 0.4115 | 2.7475 | 02.01
NaHfPCO7-mp-767535 | P2_1 | 0.4113 | 3.4428 | 4.577
BaBClF4-mp-1103527 | Pmn2_1 | 0.4111 | 3.5483 | 5.9841
LiZrPCO7-mp-753649 | P2_1 | 0.411 | 2.5081 | 4.161
LiMgN-mp-37906 | F-43m | 0.4098 | 2.3877 | 2.2707
Na5MnO4-mp-28262 | Pmn2_1 | 0.409 | 2.757 | 1.3948
SrCu2GeSe4-mp-16179 | Ama2 | 0.4084 | 5.1232 | 0.592
H11O8-mp-32854 | P1 | 0.4067 | 1.1214 | 0.9944
Li2Fe2SiO6-mp-753647 | C222 | 0.4066 | 2.6418 | 2.4928
K2UF6-mp-4731 | P-62m | 0.4065 | 4.9585 | 0.2852
SiO2-mp-557653 | Pm | 0.4063 | 2.7916 | 4.1306
KSb(PSe3)2-mp-7123 | P2_1 | 0.4062 | 3.866 | 1.8114
KSnSb-mp-3486 | P6_3mc | 0.4059 | 4.0771 | 0.2804
MnBO3-mp-25296 | P-6 | 0.4057 | 3.0157 | 0.5891
BaAl2B2O7-mp-9844 | R32 | 0.4051 | 2.9343 | 4.6502
NaSi2N3-mp-8973 | Cmc2_1 | 0.4034 | 3.1073 | 4.194
YNiSb-mp-11520 | F-43m | 0.4026 | 6.9429 | 0.3486
SiPN3-mp-36053 | Cc | 0.4024 | 2.9335 | 3.7544
Al3GaN4-mp-1019378 | P-43m | 0.4022 | 3.9437 | 3.7523
Li2NbOF5-mp-755505 | Cm | 0.4018 | 3.5402 | 3.8938
LiMnPO4-mp-753382 | I-4 | 0.4014 | 2.8978 | 3.3455
FePO4-mp-760343 | I-4 | 0.4005 | 2.3796 | 2.8209
Li8TeN2-mp-1190809 | I4_1md | 0.3996 | 2.6239 | 2.5239
BPO4-mp-3589 | I-4 | 0.3994 | 2.6535 | 7.2758
BeSiN2-mp-7913 | Pna2_1 | 0.3988 | 3.1882 | 5.1658
RbZnPO4-mp-18463 | P2_1 | 0.3984 | 3.6283 | 3.7152
H12OsN5Cl3O-mp-24461 | I4mm | 0.3978 | 2.6004 | 2.4267
TaTl3S4-mp-7562 | I-43m | 0.3975 | 6.3538 | 2.7258
NaHS-mp-36582 | R3m | 0.3975 | 1.7701 | 3.1546
VRe2O9-mp-29931 | Cmc2_1 | 0.3966 | 4.6991 | 1.8881
Li2ZnCdP2-mp-1222618 | R3m | 0.396 | 3.9893 | 1.0652
Ba4LiCu(CO5)2-mp-15472 | I-42m | 0.3951 | 5.0485 | 0.9362
SiPAu-mp-1207095 | R3m | 0.3951 | 6.8412 | 1.2027
Ba2InBiS5-mp-864638 | Cmc2_1 | 0.3947 | 4.9528 | 1.6924
Sm3NbS3O4-mp-16135 | Pna2_1 | 0.3947 | 6.2543 | 2.2864
LiHS-mp-644271 | Ama2 | 0.3941 | 1.3835 | 3.4984
LiFe(CO3)2-mp-763588 | P2_1 | 0.3938 | 2.5458 | 2.1285
CsLiH4SO5-mp-755891 | Cm | 0.3937 | 2.6831 | 4.6222
Si2N2O-mp-4497 | Cmc2_1 | 0.3937 | 2.7342 | 4.9235
HgS-mp-9252 | P3_221 | 0.3937 | 6.9952 | 1.7038
Sr3GeO5-mp-771411 | I4cm | 0.3927 | 4.9903 | 2.5648
Tb5AgS8-mp-33449 | I-4 | 0.3924 | 6.5829 | 1.7157
SrZrO3-mp-557203 | P2_13 | 0.3923 | 5.0903 | 3.3637
Ba2YInSe5-mp-1205397 | Cmc2_1 | 0.3918 | 5.1833 | 1.1768
CrSi2-mp-11191 | P6_422 | 0.3912 | 5.0215 | 0.4093
Fe3OF7-mp-774191 | R3m | 0.3912 | 3.4382 | 2.5265
KBF4-mp-676049 | P1 | 0.391 | 1.9775 | 7.4561
LiScP2O7-mp-10517 | P2_1 | 0.3901 | 2.6069 | 4.7851
Ba2CuGe2O7-mp-22067 | P-42_1m | 0.3895 | 4.8457 | 0.1976
Mn(PO3)3-mp-504351 | Cc | 0.388 | 2.5781 | 1.4188
Hg3(SF)2-mp-7580 | I2_13 | 0.3873 | 7.8873 | 2.2368
Si(Sn3O4)2-mp-556100 | P6_3mc | 0.3871 | 5.1994 | 1.8998
BaAs2-mp-31243 | Pc | 0.3868 | 5.165 | 0.432
ZrC-mp-1009894 | F-43m | 0.3862 | 5.1505 | 0.5469
CsSbClF3-mp-23576 | I-42m | 0.3854 | 3.8568 | 3.6611
Ca2Al2SiO7-mp-559691 | P-42_1m | 0.3851 | 2.9771 | 4.3108
Te4MoW3S4-mp-1029139 | P3m1 | 0.3848 | 5.7047 | 0.3457
BiTeBr-mp-33723 | P3m1 | 0.3846 | 6.0815 | 1.297
LiSn(PO3)3-mp-757838 | P2_12_12_1 | 0.3842 | 3.1042 | 4.0604
LiSbO3-mp-752636 | P2_13 | 0.3842 | 5.3778 | 1.1981
BrO2F-mp-36262 | Cc | 0.384 | 2.9314 | 2.8995
Ba(NdSe2)2-mp-36007 | I-42d | 0.3835 | 6.2746 | 1.6105
Li7SbO6-mp-37436 | P1 | 0.3833 | 3.3591 | 3.4428
HgS-mp-634 | P3_121 | 0.3822 | 6.9651 | 1.7241
H3BrO-mp-625509 | R3m | 0.3817 | 2.3335 | 4.4205
Li2MnP2O7-mp-770967 | P2_1 | 0.3813 | 2.7086 | 4.0783
Ba2WO3F4-mp-19234 | Cc | 0.3802 | 5.8138 | 4.0458
VCr(P2O7)2-mp-767779 | P1 | 0.3801 | 2.8417 | 0.9082
K3TaF8-mp-866663 | P6_3mc | 0.3798 | 3.8146 | 3.85
KTa(AgSe2)2-mp-571288 | Ama2 | 0.3796 | 4.8567 | 1.8325
K2V(PO4)2-mp-18935 | P4bm | 0.3792 | 2.699 | 2.7874
MnPH6NO5-mp-743841 | Pmn2_1 | 0.3792 | 2.4185 | 3.0742
KNd(PO3)4-mp-6433 | P2_1 | 0.379 | 3.2118 | 5.3763
KSi5N7-mp-1029584 | Pna2_1 | 0.3784 | 2.9937 | 3.4175
SiO2-mp-554573 | Ama2 | 0.3783 | 2.109 | 5.6232
NaP-mp-7440 | P2_12_12_1 | 0.3783 | 2.0525 | 0.8888
LiFePO4-mp-754357 | I-4 | 0.3778 | 2.966 | 3.5687
Li4CuF7-mp-759877 | F-43m | 0.3772 | 2.5615 | 0.6856
K6CoSe4-mp-14795 | P6_3mc | 0.3769 | 2.7926 | 0.4344
Na2Ge2O5-mp-772842 | Pca2_1 | 0.3767 | 3.6196 | 2.8031
TaTl3Se4-mp-10644 | I-43m | 0.3765 | 7.0315 | 2.469
K2ZnH4(I2O7)2-mp-867329 | C2 | 0.3764 | 3.9641 | 3.1176
BiTeI-mp-22965 | P3m1 | 0.3763 | 6.151 | 1.3295
MnN-mp-1009130 | F-43m | 0.3759 | 5.9225 | 0.0945
Y2TeO6-mp-17066 | P2_12_12_1 | 0.3756 | 5.4329 | 3.0878
CuH-mp-24093 | P6_3mc | 0.3752 | 6.6738 | 0.731
ErH9C5(NO4)2-mp-675944 | C2 | 0.3751 | 2.5771 | 4.5275
K6CoS4-mp-14794 | P6_3mc | 0.3751 | 2.1786 | 0.4513
CsClO3-mp-760386 | R3m | 0.3746 | 3.2936 | 5.531
KHO-mp-626785 | Cmc2_1 | 0.3744 | 2.1648 | 3.6839
K2ThF6-mp-14193 | P-62m | 0.3736 | 4.7243 | 6.3926
Ga2S3-mp-539 | Cc | 0.3728 | 3.4365 | 2.0264
Na3Sr3GaSb4-mp-1210275 | P6_3mc | 0.3728 | 4.0104 | 0.2935
BCl(OF2)2-mp-557856 | Cc | 0.3727 | 2.1962 | 1.9708
Li7IN2-mp-675941 | Cm | 0.3725 | 2.3809 | 1.6667
Ba8P5Br-mp-34034 | I-4 | 0.3717 | 4.5269 | 1.1637
AsPbClO2-mp-560394 | P2_12_12_1 | 0.3714 | 5.5146 | 3.542
K6CdTe4-mp-17698 | P6_3mc | 0.3709 | 3.0993 | 1.6614
H2S-mp-33024 | P1 | 0.3707 | 1.1121 | 4.1036
CdAs2-mp-471 | I4_122 | 0.3703 | 5.4916 | 0.1932
H9BrO4-mp-625604 | P2_1 | 0.3703 | 1.8038 | 3.7298
SrTl2(PO3)4-mp-1208595 | I-4 | 0.3698 | 4.4175 | 4.4343
BaAl4S7-mp-8258 | Pmn2_1 | 0.3696 | 2.7613 | 3.1887
Sm5CuSe8-mp-38162 | I-4 | 0.3695 | 7.0308 | 1.0113
Te2Mo-mp-1023935 | P-6m2 | 0.3694 | 3.1981 | 1.2682
Rb5Te3H4NCl18-mp-677467 | P3m1 | 0.3694 | 2.8144 | 2.6169
Na6MnSe4-mp-14780 | P6_3mc | 0.3694 | 3.0215 | 1.1333
SmBS3-mp-972448 | Pna2_1 | 0.3693 | 4.2748 | 2.3886
BH5CN2-mp-696210 | Pna2_1 | 0.3692 | 1.1967 | 5.4794
CsCrP2S7-mp-1103473 | C2 | 0.369 | 2.6284 | 1.2255
Li3VF7-mp-759421 | R3m | 0.3688 | 2.2669 | 1.9246
NaSnPCO7-mp-768127 | P2_1 | 0.3681 | 3.2014 | 2.5546
Li5Cr2O8-mp-753141 | P1 | 0.368 | 2.3705 | 0.5212
In7GeIrO8-mp-558992 | F-43m | 0.3679 | 7.2606 | 0.411
Tm2TeO6-mp-780172 | P2_12_12_1 | 0.3669 | 7.9702 | 3.1122
FeH4S2NO8-mp-684724 | R3 | 0.3669 | 2.5294 | 2.3536
Ca(SmS2)2-mp-36100 | I-42d | 0.3668 | 5.0699 | 2.084
H3F2-mp-983357 | P1 | 0.3667 | 1.4077 | 7.9086
KGe2N3-mp-1029404 | Cmc2_1 | 0.3666 | 4.6401 | 1.5723
K3SbSe4-mp-8704 | R3c | 0.3663 | 3.3667 | 1.4318
CClF3-mp-28473 | Cmc2_1 | 0.3659 | 1.9183 | 6.7176
Mn6O7F5-mp-765618 | P1 | 0.3659 | 4.4357 | 0.213
KGeCl3-mp-998613 | R3c | 0.3653 | 2.2658 | 2.9285
LiScAs2O7-mp-552663 | C2 | 0.3652 | 3.6425 | 3.4715
BaH4O3-mp-626720 | P2_1 | 0.3643 | 3.5223 | 4.2176
MgH12SeO9-mp-504894 | R3 | 0.3643 | 2.0427 | 5.1004
AgNO2-mp-5770 | Imm2 | 0.3642 | 4.0415 | 1.77
Na3PS4-mp-28782 | P-42_1c | 0.364 | 2.1505 | 2.552
LiFePO4-mp-26559 | Pc | 0.3639 | 2.906 | 3.3621
Na2TiSiO5-mp-555976 | Pmc2_1 | 0.3638 | 2.9938 | 3.2276
Ba(PrSe2)2-mp-33606 | I-42d | 0.3637 | 6.1447 | 1.6894
KLiSi2O5-mp-558102 | P2_1 | 0.3634 | 2.4614 | 4.7214
K2SrCdSb2-mp-867336 | Pmc2_1 | 0.363 | 4.1759 | 0.3152
Ga5(PS)3-mp-676038 | Pmm2 | 0.363 | 3.6915 | 1.3519
CaBe3O4-mp-754739 | P-62c | 0.3629 | 2.732 | 3.9062
Zn3W2O7-mvc-3714 | Cmc2_1 | 0.3628 | 8.0958 | 1.3419
SrCu2SnS4-mp-16988 | P3_121 | 0.3627 | 4.2287 | 0.4121
PrGeBO5-mp-10080 | P3_1 | 0.3617 | 5.1597 | 4.0136
Dy2Be2GeO7-mp-20778 | P-42_1m | 0.3614 | 6.5471 | 4.4671
VFe(P2O7)2-mp-767722 | P1 | 0.3613 | 2.8234 | 1.2461
Na4MnO4-mp-755816 | Pc | 0.3612 | 2.5537 | 0.7271
Na3ReO5-mp-28205 | P3_121 | 0.3608 | 4.4455 | 2.4449
Er2TeO6-mp-774557 | P2_12_12_1 | 0.3603 | 7.7658 | 3.013
PNO-mp-753671 | I2_12_12_1 | 0.3602 | 2.6307 | 5.1829
Sr(PrS2)2-mp-38240 | I-42d | 0.3589 | 4.9439 | 2.0955
TlZnAsO4-mp-18578 | P2_1 | 0.3588 | 5.6642 | 3.1943
Cu2HgGeS4-mp-10952 | I-42m | 0.3584 | 5.3542 | 0.0205
SrGaGeH-mp-978847 | P3m1 | 0.3583 | 4.9054 | 0.4258
Hg3(SeCl)2-mp-27851 | I2_13 | 0.3579 | 6.699 | 1.776
Ca2Si5N8-mp-28922 | Cc | 0.3575 | 3.2015 | 3.3668
Li3MnF7-mp-759724 | R3m | 0.3564 | 2.3613 | 1.5604
Li(CoO2)2-mp-756773 | R3m | 0.356 | 4.6752 | 0.6022
Cd4P6SN12-mp-8921 | I-43m | 0.3542 | 4.4272 | 3.2195
PH2F3-mp-29515 | Cmc2_1 | 0.3539 | 1.9272 | 6.467
CrP2O7-mp-26974 | P2_1 | 0.3539 | 2.9099 | 0.5233
Li7BiO6-mp-38487 | P1 | 0.3538 | 4.1759 | 1.8615
ErSbPt-mp-16329 | F-43m | 0.3532 | 11.2793 | 0.287
RbMnCuS2-mp-1219557 | I-4m2 | 0.3532 | 4.0496 | 0.4859
LiZnBO3-mp-756912 | P1 | 0.3527 | 3.4092 | 2.972
Sr2CuSi2O7-mp-15748 | P-42_1m | 0.3512 | 3.9262 | 0.1588
H2O-mp-703459 | P6_3cm | 0.3508 | 1.1938 | 5.5401
Ca(PrS2)2-mp-34185 | I-42d | 0.3504 | 4.6514 | 2.2359
Hg3(SCl)2-mp-23418 | I2_13 | 0.3504 | 6.2414 | 1.9402
BrNO3-mp-29526 | P2_12_12_1 | 0.35 | 2.5879 | 2.5676
SeBr-mp-570589 | Aea2 | 0.3497 | 3.6389 | 1.5484
Er2Be2GeO7-mp-14420 | P-42_1m | 0.3497 | 6.7833 | 4.4292
AlPO4-mp-5859 | P6cc | 0.3497 | 1.62 | 5.508
Ba(BS2)2-mp-30126 | Cc | 0.3494 | 3.0607 | 2.8723
Fe6O5F7-mp-755097 | Amm2 | 0.3492 | 4.2927 | 1.4373
Ca(NdS2)2-mp-35876 | I-42d | 0.3491 | 4.8027 | 2.0615
CsGaP3HO10-mp-24181 | C2 | 0.3489 | 3.1985 | 4.8991
Cd4SiS6-mp-18179 | Cc | 0.3487 | 4.1686 | 1.903
Li3CrO4-mp-772659 | P4_122 | 0.3486 | 3.2852 | 0.8276
LiSb(PO3)4-mp-504340 | P2_1 | 0.3485 | 2.5001 | 4.1846
LiV(TeO4)3-mp-764607 | P2 | 0.3482 | 4.8748 | 1.4647
Ca2ZnSi2O7-mp-6227 | P-42_1m | 0.3479 | 3.2947 | 4.0919
DySbPt-mp-16327 | F-43m | 0.3478 | 10.9978 | 0.0493
K2AgSbS4-mp-553923 | Pnn2 | 0.3476 | 3.1961 | 1.0987
H3BrO-mp-625521 | Cm | 0.3468 | 2.3293 | 4.417
SbH6CN3F4-mp-722866 | P2_12_12_1 | 0.3467 | 2.4931 | 4.5824
SbSe3N2Cl7-mp-570693 | P1 | 0.346 | 2.6763 | 1.6969
K3VCO8-mp-555154 | Cm | 0.3459 | 2.4866 | 2.4278
In4SnS8-mp-675124 | R3m | 0.3458 | 4.3423 | 0.2464
Li2Cr(H2O3)2-mp-505245 | P2_12_12_1 | 0.3455 | 2.0818 | 3.052
K2HfF6-mp-8415 | P-62m | 0.3452 | 4.776 | 6.8422
HoSbPt-mp-16376 | F-43m | 0.3451 | 11.1492 | 0.326
BaSn2(HO2)2-mp-696946 | P2_1 | 0.345 | 4.6644 | 2.1821
K2Ga2B2O7-mp-561525 | P321 | 0.345 | 3.0252 | 3.8104
GaAgS2-mp-556916 | Cc | 0.3449 | 4.5429 | 1.0205
ScSnAu-mp-2894 | F-43m | 0.3449 | 8.6352 | 0.1706
LaGeBO5-mp-19957 | P3_1 | 0.3448 | 5.0332 | 4.0275
KYSiS4-mp-867328 | P2_1 | 0.3443 | 2.6756 | 2.8295
H4IN-mp-34381 | Imm2 | 0.3438 | 2.4672 | 4.0129
RbB3O5-mp-29756 | P2_12_12_1 | 0.3434 | 2.6807 | 5.2185
CdCu2GeS4-mp-13982 | Pmn2_1 | 0.3425 | 4.4972 | 0.3826
PH6NO4-mp-1220029 | Fdd2 | 0.3422 | 1.7413 | 5.3601
Nd2TeO6-mp-31318 | P2_12_12_1 | 0.3419 | 6.3866 | 2.9978
LiCoSiO4-mp-763246 | Pc | 0.3412 | 2.8405 | 1.3881
CsLiWO4-mp-1178391 | I-4 | 0.3408 | 4.0604 | 4.4251
Si3As4-mp-570744 | P-43m | 0.3408 | 4.1179 | 0.4114
LiMnF5-mp-764354 | P4_1 | 0.3408 | 3.027 | 1.652
HgSO4-mp-3228 | Pmn2_1 | 0.3408 | 6.0165 | 1.364
Y3TaO7-mp-11321 | C222_1 | 0.3407 | 6.1585 | 3.499
Yb(SmS2)2-mp-675677 | I-42d | 0.3398 | 6.6316 | 2.0582
MnPO4-mp-540118 | Pna2_1 | 0.3393 | 2.4926 | 0.3713
TbSbPt-mp-16313 | F-43m | 0.339 | 10.8245 | 0.0968
MgSiP2-mp-2961 | I-42d | 0.3379 | 2.2414 | 1.3714
Mn4OF8-mp-754014 | Cc | 0.3378 | 3.323 | 0.7311
Cs3LiCl4-mp-606711 | Amm2 | 0.3373 | 3.1476 | 4.7641
Li3VF8-mp-753533 | C222 | 0.3371 | 2.2749 | 1.3813
SrTa4O11-mp-541462 | P6_322 | 0.3369 | 7.611 | 3.5575
LiMnP2O7-mp-540193 | Cc | 0.3368 | 2.4806 | 1.6166
LiSbTe2WO12-mp-754339 | P1 | 0.3367 | 6.1754 | 1.8058
TiPHO5-mp-984604 | P2_1 | 0.3367 | 3.0117 | 2.9085
CsPbCl3-mp-675022 | R32 | 0.3364 | 3.9365 | 2.8506
K3V(SO5)2-mp-976313 | P2_1 | 0.3363 | 2.3528 | 3.454
TlNO2-mp-4453 | P3_121 | 0.336 | 5.8466 | 1.6406
Y2Be2GeO7-mp-541040 | P-42_1m | 0.3359 | 4.6959 | 4.5458
MgS-mp-13032 | F-43m | 0.3354 | 2.0238 | 3.5792
CsBrO3-mp-28873 | R3m | 0.3351 | 3.944 | 4.3148
MnP2O7-mp-26982 | P2_1 | 0.3345 | 3.0742 | 0.98
La3Cu3Sb4-mp-1105594 | I-43d | 0.3344 | 7.5124 | 0.4256
LiMnPO4-mp-26819 | Pc | 0.3343 | 2.8343 | 3.4685
Cs3As5O9-mp-30300 | P31m | 0.3342 | 3.7378 | 3.1425
Tm3TaO7-mp-769931 | C222_1 | 0.333 | 9.2479 | 3.3894
LiB6C-mp-569450 | Amm2 | 0.3317 | 2.3226 | 1.4217
CoO-mp-22408 | F-43m | 0.3313 | 5.118 | 0.8425
Ca2MgSi2O7-mp-6094 | P-42_1m | 0.3311 | 2.8653 | 4.5058
Ca2SnS4-mp-866922 | I-4 | 0.3308 | 2.4574 | 2.3171
Sr4Al6TeO12-mp-9392 | I-43m | 0.3298 | 3.2537 | 2.8398
NaH2C2N3O-mp-758632 | P-62c | 0.3297 | 1.7583 | 3.7936
Hg3(TeCl)2-mp-27852 | I2_13 | 0.3295 | 6.8441 | 1.9227
Na8BeAl4Si7(ClO12)2-mp-42583 | P-4 | 0.3289 | 2.1673 | 4.2014
LiAlSi2H2O7-mp-24104 | P1 | 0.3288 | 2.2243 | 4.8988
Nd5CuSe8-mp-36252 | I-4 | 0.3272 | 6.6955 | 1.0482
Pr5CuSe8-mp-35031 | I-4 | 0.3271 | 6.48 | 0.9539
LiFe2(PO4)2-mp-767222 | Cm | 0.3264 | 3.6292 | 1.6044
BNF8-mp-4674 | P-42_1m | 0.3262 | 2.2265 | 3.0599
PNO-mp-38975 | P3_2 | 0.3262 | 2.9026 | 5.1417
TbH3(CO2)3-mp-642991 | R3m | 0.3262 | 3.8629 | 4.1993
Cd4GeS6-mp-5151 | Cc | 0.326 | 4.3579 | 1.8442
AsH6NO4-mp-707339 | P2_12_12_1 | 0.3253 | 1.9863 | 3.6085
KNi(PO3)3-mp-557878 | R3 | 0.3249 | 2.6032 | 5.2485
Li3AsS3-mp-28471 | Pna2_1 | 0.3246 | 2.3607 | 2.291
P2O5-mp-2452 | Fdd2 | 0.3243 | 2.5081 | 5.2021
LiAg(CO2)2-mp-985571 | P2_1 | 0.3241 | 3.3544 | 2.6893
Te2MoW3(SeS2)2-mp-1030244 | P3m1 | 0.3227 | 5.2528 | 0.3035
K6MnSe4-mp-18481 | P6_3mc | 0.3224 | 2.7088 | 1.2325
K6MnS4-mp-18244 | P6_3mc | 0.3221 | 2.1035 | 1.299
CsNd5Se8-mp-38442 | I-4 | 0.3219 | 6.437 | 1.6467
Li2Fe3O3F5-mp-849525 | Cm | 0.3212 | 3.5055 | 1.9667
SrBPO5-mp-558022 | P3_221 | 0.321 | 3.6317 | 5.3882
ZrSeO-mp-756361 | P2_13 | 0.3208 | 6.0602 | 2.1088
Hg3AsSe4Br-mp-567949 | P6_3mc | 0.3205 | 6.4045 | 1.3128
SiO2-mp-555147 | Cc | 0.3202 | 2.5207 | 5.3538
KLiSO4-mp-6800 | P31c | 0.3196 | 2.2747 | 5.3317
La3Sb4Au3-mp-1190030 | I-43d | 0.3193 | 9.2196 | 0.6031
CuBr-mp-32880 | I-4m2 | 0.3191 | 5.1348 | 0.4449
CsB3PbF12-mp-1004528 | Cm | 0.3176 | 3.0685 | 6.3125
LiZnPH2O5-mp-24585 | Pna2_1 | 0.3176 | 2.7546 | 4.0276
Ba(ClO3)2-mp-28512 | Fdd2 | 0.3172 | 3.1443 | 5.3105
Al2HgS4-mp-7906 | I-4 | 0.3172 | 3.8822 | 2.0184
ScSbPd-mp-569779 | F-43m | 0.3169 | 6.9973 | 0.078
Na8Al6Si6SO28-mp-41734 | P23 | 0.3166 | 2.1432 | 4.1847
H6CNF-mp-554051 | R3m | 0.3165 | 1.0689 | 6.0701
Er3GaS6-mp-7290 | Cmc2_1 | 0.3163 | 5.622 | 2.1932
LiMn2OF3-mp-753280 | R3m | 0.3163 | 3.5349 | 1.4871
CsCo(CO)4-mp-540895 | I-4 | 0.3162 | 2.4703 | 3.9141
SiC-mp-7140 | P6_3mc | 0.3161 | 3.1701 | 2.3029
LiFe(SiO3)2-mp-752617 | C222 | 0.316 | 2.5264 | 3.0266
MgO-mp-1009129 | P-6m2 | 0.3159 | 3.341 | 3.023
CaSe-mp-1008223 | F-43m | 0.3141 | 2.7502 | 3.1573
SrAl2SiN2O3-mp-554390 | P2_12_12_1 | 0.3137 | 3.5262 | 3.7222
SnPtSe-mp-1218926 | P2_13 | 0.3133 | 10.0474 | 0.5962
MgH12SO9-mp-23887 | R3 | 0.3132 | 1.7057 | 5.2145
KBePO4-mp-7324 | Pna2_1 | 0.3129 | 2.6117 | 5.2636
Ag3SI-mp-22995 | R3 | 0.3129 | 6.5761 | 0.5429
VFeSbO6-mp-1216330 | P4_2nm | 0.3126 | 5.4094 | 1.5438
LiCoPO4-mp-762018 | I-4 | 0.3122 | 3.0769 | 3.1592
Na3Sr3AlP4-mp-41095 | P6_3mc | 0.3122 | 2.8095 | 1.1234
KSnPCO7-mp-772809 | P2_1 | 0.3118 | 2.7963 | 2.6723
CuBr-mp-22913 | F-43m | 0.3109 | 5.1477 | 0.4871
ScGaO3-mp-769079 | P6_3cm | 0.3101 | 4.8245 | 3.1751
H2O-mp-697111 | Cmc2_1 | 0.31 | 0.9581 | 5.5306
AlAsO4-mp-7849 | I-4 | 0.3096 | 2.7023 | 4.3962
Ca2Cu2O5-mp-772813 | Pna2_1 | 0.3093 | 3.9492 | 1.1959
Rb2SeO4-mp-677526 | Cc | 0.3092 | 3.4641 | 3.6086
KLiMnPCO7-mp-761124 | P2_1 | 0.3089 | 2.4965 | 0.878
Li4Mn5O10-mp-763609 | P1 | 0.3082 | 3.7269 | 0.7011
BaAl2Si3(NO)4-mp-1019531 | Cmc2_1 | 0.308 | 3.4749 | 3.5523
Rb2Se3-mp-7447 | Cmc2_1 | 0.3079 | 3.7775 | 0.6937
YNiBi-mp-30460 | F-43m | 0.3078 | 8.6341 | 0.257
LiMnF4-mp-752973 | Cc | 0.3075 | 3.2958 | 2.7851
Ag2GeO3-mp-983589 | P2_12_12_1 | 0.3075 | 6.2363 | 0.2927
Hg3AsSe4I-mp-570084 | P6_3mc | 0.307 | 6.4485 | 1.2214
LiAlSiO4-mp-556544 | Pc | 0.307 | 2.4937 | 5.021
MnSn3(PO4)4-mp-756328 | Pm | 0.3068 | 3.9013 | 0.7431
KZnSb-mp-10161 | P-6m2 | 0.3067 | 3.8168 | 0.3482
Li3SbS4-mp-756316 | Pmn2_1 | 0.3065 | 2.499 | 2.1491
Rb2Sr(PO3)4-mp-1209338 | I-4 | 0.3055 | 3.0992 | 5.7592
NaCr(PS3)2-mp-1210128 | Fdd2 | 0.3054 | 2.2668 | 0.6566
Ta4S9Br8-mp-559724 | I4mm | 0.3054 | 4.1962 | 1.3014
Rb2ThF6-mp-13978 | P-62m | 0.3051 | 5.2736 | 6.286
C3N4-mp-9410 | P31c | 0.3048 | 3.5101 | 3.8089
RbV(CuS2)2-mp-15998 | Ama2 | 0.3046 | 3.4511 | 1.1946
Ba(AuF4)2-mp-28719 | I-4 | 0.3044 | 5.8018 | 2.5159
Sn3As4-mp-570377 | P-43m | 0.3042 | 5.4084 | 0.7518
Na2MoSeO6-mp-557923 | P2_13 | 0.304 | 3.4477 | 3.6495
LiMn3(OF3)2-mp-753440 | P1 | 0.3038 | 3.2808 | 1.2082
Ca2ZnGe2O7-mp-18596 | P-42_1m | 0.3036 | 3.9344 | 3.0494
MoSe2-mp-1023934 | P-6m2 | 0.3036 | 2.4809 | 1.4311
Li2Mn3NiO8-mp-771971 | P6_3mc | 0.3034 | 4.3505 | 1.0324
Ge3N4-mp-571281 | I-43d | 0.3028 | 5.6036 | 1.6252
LiMnP2(HO4)2-mp-755468 | P2_12_12 | 0.3028 | 2.8322 | 1.0918
SmH3(CO2)3-mp-23771 | R3m | 0.3026 | 3.5707 | 4.3141
La2TeO6-mp-17350 | P2_12_12_1 | 0.3024 | 5.9894 | 2.974
Sn2IF3-mp-27167 | C222_1 | 0.3021 | 4.8461 | 2.4336
LiHS-mp-644419 | Pmc2_1 | 0.3017 | 1.3916 | 3.5253
K2SnHgTe4-mp-1223855 | I-42m | 0.3011 | 5.2265 | 0.6459
LaTiSbO6-mp-1222719 | P312 | 0.3011 | 5.3421 | 2.7433
SrBPO5-mp-6486 | P3_121 | 0.3004 | 3.6243 | 5.3874
Li2Cr3CoO8-mp-761675 | R3m | 0.3002 | 4.089 | 0.6014
LiFe3(OF3)2-mp-756353 | P1 | 0.2999 | 3.3631 | 2.3334
Th3Sb4-mp-552 | I-43d | 0.2996 | 9.3058 | 0.1733
GeO2-mp-223 | P3_221 | 0.2988 | 4.0435 | 3.2607
Ba5In4Te4S7-mp-1105201 | Imm2 | 0.2983 | 4.7185 | 1.1338
MoS2-mp-1023924 | P-6m2 | 0.2982 | 1.7291 | 1.6607
GaClO-mp-1212662 | Pca2_1 | 0.2982 | 3.2398 | 2.6767
AlAgS2-mp-5782 | I-42d | 0.2981 | 3.8019 | 1.8992
Li2Ti3CoO8-mp-761669 | R3m | 0.2981 | 3.8079 | 1.8663
TaV(Cu3S4)2-mp-1217849 | P-4m2 | 0.298 | 4.3555 | 1.2273
KNO2-mp-546787 | Cm | 0.2975 | 1.9471 | 2.5007
BaCO3-mp-762225 | P2_1 | 0.2975 | 3.9732 | 4.474
KTbGeS4-mp-12011 | P2_1 | 0.2974 | 3.5775 | 2.4502
GaAs-mp-2534 | F-43m | 0.2972 | 5.0532 | 0.1839
La5TlSe8-mp-37829 | I-4 | 0.2968 | 6.5876 | 1.4405
ZnAsHPbO5-mp-510279 | P2_12_12_1 | 0.2968 | 6.2051 | 3.2405
Na2LiBe2F7-mp-12240 | P-42_1m | 0.2967 | 2.3338 | 6.9665
RbCrI3-mp-27442 | C2 | 0.2966 | 4.2067 | 0.1919
TmH3(CO2)3-mp-642999 | R3m | 0.2966 | 4.1295 | 4.145
LiBr-mp-976280 | P6_3mc | 0.2948 | 2.7887 | 4.935
La5AgSe8-mp-33775 | I-4 | 0.2945 | 6.363 | 1.49
Ba2Si5N8-mp-9711 | Pmn2_1 | 0.2945 | 4.5179 | 2.8921
NaZrPCO7-mp-768152 | P2_1 | 0.2943 | 2.4705 | 4.1971
Cs2Se5-mp-541055 | P2_12_12_1 | 0.2936 | 4.1954 | 0.9613
BaLaMgNbO6-mp-39288 | F-43m | 0.2924 | 6.0299 | 2.7822
CsHSO3-mp-1018678 | R3m | 0.2919 | 3.3949 | 5.9521
Sr6Cu3N5-mp-29136 | P4_2mc | 0.2918 | 4.6915 | 0.4905
TlP5-mp-27411 | Pmc2_1 | 0.2916 | 4.064 | 1.4194
CrAgSe2-mp-3532 | R3m | 0.2916 | 6.1125 | 0.2354
Cu2SnS3-mp-10519 | Cc | 0.2912 | 4.624 | 0.0407
Li2VO2F-mp-777778 | C2 | 0.2909 | 3.4954 | 1.7448
ZrInAu-mp-961693 | F-43m | 0.2904 | 9.6343 | 0.5016
SiO2-mp-555251 | Ima2 | 0.2904 | 1.8483 | 5.8136
Na6MgO4-mp-753816 | P6_3mc | 0.2904 | 2.4929 | 2.0991
LiCoSiO4-mp-763240 | C222_1 | 0.2895 | 2.9757 | 1.2663
Cd4GeSe6-mp-18163 | Cc | 0.2894 | 5.323 | 1.3124
NdH3(CO2)3-mp-23837 | R3m | 0.2889 | 3.4038 | 4.3603
SrH4O3-mp-626727 | P2_1 | 0.2883 | 2.9538 | 4.3531
SrCa(CO3)2-mp-559653 | Pmc2_1 | 0.2882 | 3.2143 | 4.8057
TmNiBi-mp-568269 | F-43m | 0.288 | 10.9253 | 0.2127
Dy3Se4O12F-mp-555217 | P6_3mc | 0.2877 | 5.1598 | 3.7648
RbCNO-mp-1219568 | Ima2 | 0.2876 | 2.7458 | 4.5789
VOF3-mp-753030 | P2_12_12_1 | 0.2876 | 2.6579 | 3.3637
K(SnSe2)2-mp-28769 | Cm | 0.287 | 4.027 | 1.182
BaLaAlO4-mp-16934 | P2_12_12_1 | 0.2869 | 5.69 | 4.4467
GeO2-mp-733 | P3_121 | 0.2866 | 4.0363 | 3.2646
GaP-mp-8882 | P6_3mc | 0.2866 | 4.0101 | 1.2984
Te4MoW3S4-mp-1030153 | P3m1 | 0.2864 | 5.3024 | 0.2878
HoSnAu-mp-30390 | F-43m | 0.2861 | 10.527 | 0.0249
LiNb(TeO4)3-mp-758389 | P2 | 0.2861 | 4.9579 | 1.5985
Ba3P4-mp-14289 | Fdd2 | 0.2858 | 4.1225 | 0.4839
TbNiSb-mp-3716 | F-43m | 0.2853 | 8.7207 | 0.3842
NaH3SO5-mp-696347 | Cc | 0.2845 | 2.0429 | 5.359
Sr3P4-mp-14288 | Fdd2 | 0.2844 | 3.485 | 0.8906
ErSbPd-mp-11836 | F-43m | 0.2833 | 9.2754 | 0.2807
LiY3WO8-mp-756622 | P2 | 0.2833 | 4.9609 | 3.2087
SiGeN2O-mp-1020703 | Cm | 0.2831 | 3.6797 | 3.4637
AgClO2-mp-996984 | P1 | 0.2827 | 2.6868 | 0.5702
InAgS2-mp-19833 | I-42d | 0.2814 | 4.7031 | 0.6152
Mg3(AsO4)2-mp-758196 | I-4 | 0.2813 | 3.8521 | 3.0527
LiNb(TeO4)3-mp-849223 | P2 | 0.2809 | 4.9638 | 1.4546
CsLiMoO4-mp-551629 | F-43m | 0.2808 | 3.1538 | 4.4432
GaSe-mp-1572 | P-6m2 | 0.2804 | 4.392 | 1.2567
Ba2Ge2Te5-mp-17885 | Pna2_1 | 0.2804 | 5.4547 | 0.7733
KZnAs-mp-15687 | P-6m2 | 0.2801 | 3.6025 | 0.202
Li3ErCl6-mp-676361 | P321 | 0.28 | 3.0683 | 5.21
AlCuBr4-mp-1102536 | P-42c | 0.2799 | 3.7845 | 2.17
LiCaUF8-mp-632402 | I-4 | 0.2796 | 4.688 | 0.4753
RbPPbS4-mp-638009 | P2_12_12_1 | 0.2794 | 3.7948 | 2.3774
Sb2S2O9-mp-638424 | P4_12_12 | 0.2794 | 3.8631 | 4.0328
Li3Mn3O5F3-mp-753419 | P1 | 0.279 | 3.567 | 0.7852
Pr2Be2GeO7-mp-14415 | P-42_1m | 0.2788 | 5.5128 | 4.2702
LiAl(SiO3)2-mp-558808 | P1 | 0.2785 | 2.1943 | 4.9282
Li2Mn(NiO3)2-mp-762624 | C2 | 0.2782 | 4.4123 | 0.0116
LiH2N-mp-23702 | I-4 | 0.2767 | 1.1203 | 3.1235
LiAlSe2-mp-7117 | Pna2_1 | 0.2767 | 3.331 | 3.0248
RbLiCrO4-mp-18741 | P31c | 0.2766 | 2.833 | 3.1961
Sm2Be2GeO7-mp-14416 | P-42_1m | 0.2765 | 5.9723 | 4.4508
GaCuBr4-mp-1212660 | P-42c | 0.2763 | 3.9352 | 1.5826
TmNiSb-mp-4025 | F-43m | 0.276 | 9.3171 | 0.3138
ScSbPt-mp-7173 | F-43m | 0.2753 | 9.1986 | 0.6597
LaH3(CO2)3-mp-642729 | R3m | 0.2753 | 3.2054 | 4.1378
KAg2AsO4-mp-12015 | I-42m | 0.275 | 5.0265 | 0.2277
LiH5S(NO2)2-mp-504426 | Pna2_1 | 0.2747 | 1.91 | 5.4792
GaN5O14-mp-541950 | C2 | 0.2745 | 2.1771 | 1.2568
InPS4-mp-20790 | I-4 | 0.2744 | 2.9474 | 2.4231
KHO-mp-626716 | P2_1 | 0.2741 | 2.0747 | 3.6246
TaIn3O7-mp-752535 | C222_1 | 0.2739 | 7.3769 | 1.0782
KLaGeSe4-mp-21097 | P2_1 | 0.2736 | 4.3015 | 1.6136
MnCu2GeS4-mp-20474 | Pmn2_1 | 0.2736 | 4.1267 | 0.2651
KLiZnS2-mp-774907 | I-4m2 | 0.2734 | 2.7598 | 2.4458
B2O3-mp-306 | P3_121 | 0.2729 | 2.3438 | 6.3387
Er3TaO7-mp-755898 | C222_1 | 0.2721 | 9.0399 | 3.4152
NaSrP-mp-13275 | P-62m | 0.2716 | 3.0485 | 1.2349
Na2O2-mp-2340 | P-62m | 0.2714 | 2.524 | 1.7724
SiO2-mp-556788 | P1 | 0.2714 | 2.6965 | 4.8016
NaNbS6-mp-1210002 | Cc | 0.2713 | 2.8766 | 1.6711
IOF3-mp-559377 | P2_12_12_1 | 0.2713 | 3.727 | 3.6374
Ag5SbS4-mp-4004 | Cmc2_1 | 0.2711 | 5.8939 | 0.5987
Be(HO)2-mp-625823 | P2_12_12_1 | 0.2711 | 1.9691 | 5.0669
CaAlSiHO5-mp-24402 | P2_12_12_1 | 0.2708 | 3.3203 | 5.2444
LiMnF3-mp-777972 | Pna2_1 | 0.2708 | 3.1805 | 3.4757
Na10Be4Si4O17-mp-555606 | P-43m | 0.2707 | 2.7194 | 4.0248
LiCoSiO4-mp-758521 | I-4 | 0.2704 | 3.0504 | 1.5569
MgTe-mp-1039 | P6_3mc | 0.2704 | 3.6488 | 2.362
Na2CoP2O7-mp-1013911 | P-42_1m | 0.2703 | 2.9035 | 3.0679
SiO2-mp-556880 | P1 | 0.2702 | 2.2458 | 5.0612
Li7SbN4-mp-1029522 | P-43n | 0.27 | 3.066 | 2.2181
BaAl2Sb2O7-mp-12885 | R32 | 0.27 | 4.2241 | 3.6221
BaH4O3-mp-23904 | Pmc2_1 | 0.2695 | 3.532 | 4.2654
MnSe-mp-2293 | F-43m | 0.2694 | 4.2289 | 0.0538
ScNb(NiSn)2-mp-1219274 | R3m | 0.2693 | 7.3283 | 0.4356
K2ZnCl4-mp-618177 | Pna2_1 | 0.2689 | 2.2334 | 4.4093
Hg3Cl4O-mp-23333 | P2_13 | 0.2687 | 5.8159 | 1.4906
Al2O3-mp-755483 | R3m | 0.2684 | 3.6383 | 4.0976
DyNiSb-mp-4510 | F-43m | 0.2683 | 8.9042 | 0.3669
Al2Se3-mp-11674 | Cc | 0.2681 | 3.7027 | 2.1576
Cd4SiSe6-mp-17791 | Cc | 0.2679 | 5.1736 | 1.3934
La4S3NCl3-mp-559256 | P6_3mc | 0.2678 | 4.69 | 2.9188
GaPO4-mp-4122 | P3_121 | 0.2671 | 3.3569 | 4.4468
AgClO4-mp-22993 | I-42m | 0.2668 | 3.8878 | 2.7665
Na3VSO3-mp-559500 | R3c | 0.2662 | 2.4759 | 3.2103
LiGaS2-mp-3647 | Pna2_1 | 0.2658 | 2.8347 | 2.9659
Cs6Fe2O5-mp-1105876 | Cm | 0.2654 | 4.6478 | 0.2266
BiTeCl-mp-28944 | P6_3mc | 0.2654 | 5.4487 | 1.5598
Na2ThF6-mp-4829 | P321 | 0.2653 | 5.2581 | 6.5168
Rb6HgS4-mp-1190842 | P6_3mc | 0.2651 | 3.6193 | 1.5961
K2NaNb(OF2)2-mp-684816 | P2_1 | 0.265 | 3.1406 | 2.3831
AgNO3-mp-8196 | R3m | 0.2646 | 4.2137 | 1.7613
NaAl(PS3)2-mp-1189227 | Fdd2 | 0.2645 | 2.0854 | 2.6586
Li4CO4-mp-551740 | I-42m | 0.2641 | 1.8698 | 4.6749
Cs2LiVO4-mp-541190 | Cmc2_1 | 0.2635 | 4.0204 | 4.1963
BaTe3-mp-8234 | P-42_1m | 0.2634 | 5.9822 | 0.8415
AgI-mp-22894 | P6_3mc | 0.2634 | 5.329 | 1.3955
Cs3W2N5-mp-1119092 | I4_1 | 0.2633 | 5.7316 | 1.9073
Te(HO)6-mp-626012 | P1 | 0.2631 | 2.8518 | 2.2333
CrN2-mp-1015076 | Pc | 0.2626 | 3.2821 | 0.0173
Ba3(BN2)2-mp-30905 | P2_12_12_1 | 0.2623 | 4.5429 | 2.5259
Zn(BH4)2-mp-1191586 | I4_122 | 0.2622 | 1.0511 | 4.438
PCl3O-mp-27277 | Pna2_1 | 0.2622 | 1.7262 | 4.6845
KP-mp-7441 | P2_12_12_1 | 0.262 | 2.0159 | 1.4822
K2GeF6-mp-14168 | P6_3mc | 0.2618 | 3.1036 | 5.902
LiMoP2O7-mp-26293 | C2 | 0.2615 | 3.6085 | 4.1097
Cs2V5O13-mp-616573 | I4mm | 0.2613 | 3.1803 | 1.5454
Li2Mn3CoO8-mp-775027 | R3m | 0.2601 | 4.2456 | 0.6456
SBr-mp-28099 | Aea2 | 0.2598 | 2.4341 | 2.3074
LaAg(MoO4)2-mp-1223057 | I-4 | 0.2594 | 5.4292 | 2.6019
CsCNO-mp-1225916 | Ima2 | 0.2593 | 3.2215 | 4.5412
Hg3(SeF)2-mp-1212164 | I2_13 | 0.2581 | 8.2493 | 1.5623
BaBiNO5-mp-1228172 | Cm | 0.2578 | 5.0367 | 2.2456
Rb2SnHgTe4-mp-1080691 | I-42m | 0.2575 | 5.3056 | 1.0804
Sn4OF6-mp-28932 | P2_12_12_1 | 0.2566 | 4.3209 | 3.231
Na2MgAlF7-mp-19931 | Ima2 | 0.2563 | 2.8291 | 6.6702
BaP10-mp-28035 | Cmc2_1 | 0.2555 | 2.9006 | 1.4045
Na6ZnO4-mp-7664 | P6_3mc | 0.2549 | 2.9507 | 1.532
Te(HO)6-mp-625993 | P1 | 0.2547 | 2.9054 | 2.2005
BeO-mp-2542 | P6_3mc | 0.2546 | 2.9675 | 7.4631
LiHfPCO7-mp-754075 | P2_1 | 0.2543 | 3.4958 | 4.8514
Na6MnS4-mp-5055 | P6_3mc | 0.2543 | 2.1724 | 1.4006
Pr5AgSe8-mp-35264 | I-4 | 0.254 | 6.5741 | 1.5589
AgBr-mp-866291 | F-43m | 0.2538 | 4.918 | 1.1708
C5N4-mp-651723 | R3c | 0.2538 | 1.3838 | 5.925
ZnCu2SnSe4-mp-16564 | I-42m | 0.2537 | 5.4525 | 0.0533
GaAgS2-mp-5342 | I-42d | 0.2536 | 4.518 | 0.9622
Na4Al3Si3IO12-mp-23655 | P-43n | 0.2535 | 2.5311 | 4.162
BaSe3-mp-7548 | P-42_1m | 0.2534 | 5.2501 | 0.9444
KNiIO6-mp-550959 | P312 | 0.2528 | 3.9871 | 1.7814
PS3N5F2-mp-559593 | R3m | 0.2528 | 1.9115 | 2.5719
Li5Cu(PO4)2-mp-26311 | Pc | 0.2516 | 2.8377 | 1.9716
NaGaSiO4-mp-560632 | P6_3 | 0.2515 | 3.2511 | 3.8215
NbCu3(SeS)2-mp-1220452 | Cmm2 | 0.2514 | 4.7382 | 1.6187
Al11NO15-mp-675682 | P1 | 0.2513 | 3.5868 | 4.0522
Li5Ti(SiO4)2-mp-760462 | C2 | 0.2512 | 2.4955 | 0.5447
Mn4Be3Si3TeO12-mp-18320 | P-43n | 0.2507 | 3.4866 | 2.9279
RbTa(CuSe2)2-mp-11925 | Ama2 | 0.2506 | 5.2942 | 1.795
Mg4P6SN12-mp-6137 | I-43m | 0.2499 | 2.7624 | 5.1057
AgI-mp-580941 | P6_3mc | 0.2495 | 5.2869 | 1.3759
Ga2S3-mp-32616 | Cc | 0.2493 | 3.478 | 2.3169
CrAg(PSe3)2-mp-1226281 | C2 | 0.2491 | 4.641 | 0.7251
As2O5-mp-555434 | P4_12_12 | 0.2491 | 4.2174 | 1.3437
KAg2SbS4-mp-9490 | I-42m | 0.2484 | 3.9211 | 1.0697
Cd3AsI3-mp-676464 | Pm | 0.2484 | 4.7693 | 0.842
Li2MnP2O7-mp-850195 | P-42_1m | 0.2482 | 2.5654 | 3.9861
LiVF6-mp-757163 | P312 | 0.2482 | 2.8903 | 3.1595
GaSe-mp-11342 | R3m | 0.2482 | 4.4141 | 1.362
K2ReH9-mp-29877 | P-62m | 0.2481 | 3.0462 | 5.2334
Cs3Re2N5-mp-1118943 | I4_1 | 0.2479 | 5.7164 | 0.3215
Ca5P3HO13-mp-41472 | P6_3 | 0.2479 | 3.0556 | 5.1992
NaPH4O5-mp-554288 | Pna2_1 | 0.2474 | 2.0138 | 5.2287
P4N3Cl11-mp-28792 | R3 | 0.2469 | 1.7984 | 2.6579
CsLiMnS2-mp-1225894 | I-4m2 | 0.2468 | 3.5094 | 0.8093
Ge-mp-137 | P4_32_12 | 0.2464 | 5.6084 | 0.8732
Nb2Te3O11-mp-27322 | P2_12_12 | 0.2462 | 4.7746 | 2.673
H2O-mp-684704 | Cc | 0.2459 | 0.8618 | 4.7636
Hg2GeSe4-mp-3167 | I-4 | 0.2457 | 6.6031 | 0.6279
FeSeBr7-mp-607953 | Pc | 0.2453 | 3.4465 | 0.0826
Ba3Si6N4O9-mp-554885 | P3 | 0.2452 | 4.0525 | 4.3934
CaCO3-mp-561412 | C2 | 0.2451 | 2.6019 | 4.9963
MgSe-mp-13031 | F-43m | 0.2447 | 3.1747 | 2.5473
LiMn(PO3)3-mp-752899 | R3 | 0.2446 | 2.2176 | 3.9634
CsGa3-mp-574338 | I-4m2 | 0.2445 | 5.2464 | 0.1274
Sr2Li7CuN4-mp-1218762 | Imm2 | 0.2445 | 2.8947 | 0.5568
BaGaH5-mp-1540000 | Pmn2_1 | 0.2442 | 3.4841 | 3.1292
Li11TiSb5-mp-677323 | Cm | 0.244 | 3.4898 | 0.1022
Sc2TiO5-mp-753401 | Cmc2_1 | 0.244 | 3.5195 | 3.1316
Na4Al3Si3BrO12-mp-23147 | P-43n | 0.2437 | 2.3857 | 4.6098
Na2SnO2-mp-781712 | P2_12_12_1 | 0.2437 | 3.7953 | 2.4072
Te2W-mp-1023926 | P-6m2 | 0.2433 | 3.8042 | 1.4108
K7NbAs4-mp-18361 | Pmn2_1 | 0.243 | 2.737 | 1.1283
Cs2S3-mp-1079600 | Cmc2_1 | 0.2429 | 3.2575 | 1.3824
Ca7(H6Cl)2-mp-984055 | P-6 | 0.2422 | 2.1757 | 3.6964
Ga2HgS4-mp-4809 | I-4 | 0.2413 | 4.6855 | 1.5693
La2Be2GeO7-mp-19926 | P-42_1m | 0.2408 | 5.356 | 4.1262
BP-mp-1008559 | P6_3mc | 0.2405 | 2.953 | 1.0759
BaCaI4-mp-766325 | Cm | 0.2404 | 3.73 | 3.27
Sn(HgSe2)2-mp-10955 | I-4 | 0.2403 | 6.5662 | 0.4817
RbCd(NO2)3-mp-11016 | R3 | 0.2402 | 3.3523 | 2.3512
Na4Al3Ge3IO12-mp-23651 | P-43n | 0.24 | 2.9454 | 3.4006
Nb3TeI7-mp-567713 | P3m1 | 0.2394 | 5.7275 | 0.4801
Li2AlCoO4-mp-756520 | C222_1 | 0.2389 | 3.0193 | 1.6405
Ca10P6O25-mp-29760 | P-6 | 0.2385 | 2.9777 | 3.1486
C3N4-mp-2852 | I-43d | 0.2383 | 3.7769 | 3.0398
H7NF4-mp-28123 | R3c | 0.2383 | 1.4833 | 7.4906
KNO3-mp-6920 | R3m | 0.2374 | 2.0551 | 3.1936
B2S2O9-mp-1019509 | C2 | 0.2371 | 2.5688 | 6.6984
MgSiO3-mp-642210 | Pna2_1 | 0.2371 | 2.4665 | 4.205
NaH9O5-mp-625501 | P1 | 0.2369 | 1.3171 | 4.3045
AlAgSe2-mp-14091 | I-42d | 0.2368 | 4.7911 | 1.7174
BaSi3SnO9-mp-18502 | P-6c2 | 0.2365 | 3.9819 | 3.7306
Cs4Au6S5-mp-1104686 | P31m | 0.2364 | 5.7255 | 2.4949
Li3SbO3-mp-756935 | I-43m | 0.2363 | 3.8266 | 2.9032
Li3FeF6-mp-776684 | Pna2_1 | 0.2362 | 2.9512 | 04.07
TaNb(Cu3S4)2-mp-1217925 | P-4m2 | 0.2361 | 4.4518 | 1.7852
ThSbRh-mp-10623 | F-43m | 0.236 | 9.9553 | 0.9939
Na2Ca2(CO3)3-mp-557391 | Amm2 | 0.2359 | 2.5289 | 4.9808
BAs-mp-984718 | P6_3mc | 0.2354 | 5.0972 | 1.1792
AlGa3N4-mp-1019508 | P-43m | 0.2352 | 5.2996 | 2.8191
Ba4Cl6O-mp-23063 | P6_3mc | 0.2349 | 3.7783 | 4.3725
Re2O7-mvc-7040 | Cmc2_1 | 0.2347 | 3.8403 | 3.4689
BaLaMgTaO6-mp-40251 | F-43m | 0.2347 | 7.1501 | 2.9437
In2TeO6-mp-504908 | P321 | 0.2347 | 6.4858 | 1.0231
Rb3W2N5-mp-1029857 | I4_1 | 0.2346 | 5.2111 | 2.046
HoNiSb-mp-4174 | F-43m | 0.2337 | 9.0428 | 0.3481
KPSe3-mp-571452 | P3_121 | 0.2336 | 3.3009 | 1.3151
SClO2F-mp-554012 | Pca2_1 | 0.2336 | 1.8859 | 4.6795
MgCl2-mp-570922 | P-4m2 | 0.2334 | 1.804 | 4.9061
Cr3Sb(PO4)4-mp-754056 | Pm | 0.2327 | 3.7079 | 1.1499
BrF5-mp-27987 | Cmc2_1 | 0.2325 | 2.8769 | 3.4572
NaP3(PbO3)4-mp-690977 | P6_3 | 0.2323 | 6.1084 | 3.292
Cu2WSe4-mp-1025340 | I-42m | 0.2319 | 5.8042 | 1.4153
Tl3VSe4-mp-1025549 | I-43m | 0.2313 | 6.5598 | 1.6979
MgV2O4-mp-1284706 | R3m | 0.2309 | 4.0266 | 1.4898
S(ClO)2-mp-28405 | Fdd2 | 0.2308 | 1.7244 | 3.7891
H4CN2O-mp-976707 | P-42_1m | 0.2303 | 1.1268 | 5.0454
HBr-mp-632229 | Cmc2_1 | 0.2302 | 2.3762 | 4.9446
CsAs(HO2)2-mp-1185571 | Fdd2 | 0.2298 | 3.4499 | 4.0245
Cs2RbZrOF5-mp-42022 | I4mm | 0.2295 | 4.0837 | 4.9184
Zr(WO4)2-mp-18778 | P2_13 | 0.2295 | 4.7472 | 3.607
Cs2Hg3I8-mp-540574 | Cm | 0.2291 | 4.696 | 1.9987
K2PdN2(ClO2)2-mp-613733 | P1 | 0.2291 | 2.5564 | 2.0217
AlPO4-mp-5724 | P2_1 | 0.2291 | 2.0839 | 5.4892
Li5SiP3-mp-685991 | Cc | 0.2289 | 1.679 | 1.2765
Nb3TeI7-mp-29689 | P6_3mc | 0.2286 | 5.5775 | 0.5139
CaTeO3-mp-17008 | P2_1 | 0.2283 | 3.9587 | 3.2993
Zn2Sn3O8-mvc-7701 | P6_3mc | 0.2278 | 6.1816 | 1.2507
K2S3-mp-7667 | Cmc2_1 | 0.2274 | 2.0323 | 1.3186
NaCNO-mp-546500 | R3m | 0.2274 | 1.8246 | 4.4404
Li4V2OF7-mp-765046 | P1 | 0.2273 | 2.9365 | 0.9155
K6MnTe4-mp-18246 | P6_3mc | 0.2272 | 2.974 | 1.4161
Cu2SiS3-mp-9248 | Cmc2_1 | 0.227 | 3.8929 | 1.3219
Al4(B2O5)3-mp-31408 | R3 | 0.2267 | 2.7097 | 6.0723
H2Pb3O4-mp-28475 | P-42_1c | 0.2265 | 6.9837 | 2.881
InGaS3-mp-19885 | Cmc2_1 | 0.226 | 3.9681 | 1.8944
LiMgSb-mp-1207082 | F-43m | 0.226 | 3.4247 | 1.4438
CsCuBr3-mp-27336 | C222_1 | 0.2259 | 4.3548 | 0.3765
Li3AlF6-mp-556020 | Pna2_1 | 0.2258 | 2.6898 | 7.9151
LiInSe2-mp-20310 | Pna2_1 | 0.2256 | 4.253 | 1.6262
Al2CdS4-mp-5928 | I-4 | 0.2251 | 3.0 | 2.7413
ZnCN2-mp-29826 | I-42d | 0.2251 | 3.1917 | 3.6099
KAs-mp-713 | P2_12_12_1 | 0.2247 | 2.8849 | 1.1256
CsTaN2-mp-34293 | I-42d | 0.2245 | 6.4495 | 2.2255
NaLa(MoO4)2-mp-1220757 | I-4 | 0.2241 | 4.6018 | 3.5671
Na4Ge2PbS6-mp-1221169 | C2 | 0.224 | 3.4163 | 2.0698
RbAs-mp-10802 | P2_12_12_1 | 0.2235 | 3.6358 | 1.0462
PCl3O-mp-753611 | Pna2_1 | 0.2235 | 1.483 | 4.5631
WN2-mp-754629 | P3_121 | 0.2234 | 5.7612 | 1.2029
KAg2PS4-mp-12532 | I-42m | 0.2233 | 3.6503 | 1.3888
Ca4I6O-mp-755949 | P6_3mc | 0.2231 | 4.3693 | 3.2909
Li2BeSiO4-mp-554159 | C222_1 | 0.222 | 2.5779 | 5.6497
NaS2-mp-12180 | I-42d | 0.2219 | 2.0574 | 2.0397
SCl2-mp-28128 | P2_12_12_1 | 0.2218 | 1.6126 | 2.0979
ScF3-mp-559092 | R32 | 0.2218 | 2.5134 | 6.105
KNa(BH4)2-mp-571414 | P3m1 | 0.2214 | 1.0904 | 6.187
Hg2SeO3-mp-555918 | Cmc2_1 | 0.2212 | 6.8704 | 2.3265
CdSe-mp-1070 | P6_3mc | 0.2211 | 5.301 | 0.5589
Zn3GaB6PO12-mp-39215 | R3m | 0.221 | 4.0222 | 4.0713
Cs3TaO8-mp-561942 | I-42m | 0.2203 | 4.8667 | 3.1336
YN-mp-13099 | F-43m | 0.2201 | 4.6019 | 2.2998
Al2HgSe4-mp-3038 | I-4 | 0.22 | 5.0145 | 1.4322
Ba4Br6O-mp-555218 | P6_3mc | 0.2196 | 4.5057 | 4.181
GeH3Cl-mp-28369 | Cmc2_1 | 0.2194 | 1.9277 | 4.7582
ErCuS2-mp-559826 | P2_12_12_1 | 0.2187 | 5.9404 | 1.7557
Cs2Se-mp-569272 | Fdd2 | 0.2186 | 3.6949 | 1.7482
Ca5Al6O14-mp-17694 | Cmc2_1 | 0.2181 | 2.9681 | 4.2272
WO3-mvc-15643 | P2_12_12_1 | 0.2176 | 6.9019 | 1.4958
NbTl3S4-mp-1091384 | I-43m | 0.2172 | 5.7944 | 2.6754
Ag2GeS3-mp-9900 | Cmc2_1 | 0.2171 | 4.609 | 0.468
Li2V2SiGeO10-mp-765775 | C222 | 0.2166 | 3.2579 | 1.8559
SrAlH5-mp-568450 | P2_12_12_1 | 0.2164 | 2.6737 | 3.501
Li2AlFeO4-mp-755803 | C222_1 | 0.2163 | 2.911 | 3.122
Zn(HO)2-mp-625830 | P2_12_12_1 | 0.2161 | 3.0587 | 2.9733
Y3GaS6-mp-1189598 | Cmc2_1 | 0.216 | 3.7785 | 2.1312
TaCu3(SeS)2-mp-1218032 | Cmm2 | 0.2158 | 5.5633 | 1.9047
Li8CoO6-mp-27920 | P6_3cm | 0.2156 | 2.3991 | 1.0764
CdTeMoO6-mp-555560 | P-42_1m | 0.2154 | 5.3397 | 3.2184
Sr2ZnGe2O7-mp-17392 | P-42_1m | 0.2153 | 4.4901 | 3.1337
Sc2TeO6-mp-557773 | P321 | 0.2149 | 4.7361 | 2.9113
Sr3As4-mp-15339 | Fdd2 | 0.2144 | 4.5604 | 0.677
VCrSbO6-mp-1216355 | P4_2nm | 0.2143 | 5.4068 | 1.5489
InCuSe2-mp-22811 | I-42d | 0.2138 | 5.4761 | 0.1986
NaTiCu3Se4-mp-1180119 | P-43m | 0.2136 | 4.6811 | 1.6933
HCl-mp-632326 | Cmc2_1 | 0.2133 | 1.2174 | 5.9709
Zn(HO)2-mp-625857 | P2_1 | 0.2132 | 3.0911 | 2.9935
SrLi(BS2)3-mp-558219 | Cc | 0.2129 | 2.2291 | 2.918
ZnGeAs2-mp-4008 | I-42d | 0.2128 | 5.0704 | 0.5679
WSe2-mp-1023936 | P-6m2 | 0.2127 | 3.3805 | 1.5378
BAsO4-mp-11654 | P3_121 | 0.2118 | 3.8066 | 3.8757
BaV2O6-mp-18929 | C222 | 0.2117 | 3.7057 | 2.8551
K2LiBO3-mp-557632 | C2 | 0.2115 | 2.4103 | 3.6295
RbLiZnS2-mp-1219554 | I-4m2 | 0.2112 | 3.3055 | 2.4519
CsHgCl3-mp-29845 | P3_2 | 0.211 | 4.1662 | 1.9873
WS2-mp-1023937 | P-6m2 | 0.2109 | 2.7309 | 1.8091
CsCuSe4-mp-17095 | P2_12_12_1 | 0.2109 | 4.5349 | 1.2331
NaSrAs-mp-9775 | P-62m | 0.2108 | 3.7124 | 0.8069
CrP(HO)5-mp-504967 | P2_12_12_1 | 0.2106 | 2.2967 | 2.8008
La5TlTe8-mp-35907 | I-4 | 0.2103 | 6.8601 | 1.0813
P(HO)3-mp-625231 | Pna2_1 | 0.2103 | 1.7037 | 4.181
Ga2Se3-mp-1340 | Cc | 0.21 | 4.7676 | 1.6844
Ca2SnS4-mp-866580 | P-62m | 0.2098 | 3.4375 | 0.8703
Na2PtSe2-mp-14588 | Cmc2_1 | 0.2097 | 5.665 | 0.985
KSi2N3-mp-1029418 | Cmc2_1 | 0.2094 | 3.3146 | 3.71
H7ClO3-mp-625151 | Cc | 0.2093 | 1.3564 | 5.2273
CsNb(CuTe2)2-mp-505321 | Pna2_1 | 0.2092 | 5.3928 | 1.0327
LiI-mp-570935 | P6_3mc | 0.2088 | 3.3163 | 4.381
Ta3TeI7-mp-29117 | P6_3mc | 0.2082 | 6.7101 | 0.5511
BeSe-mp-1541 | F-43m | 0.208 | 4.1949 | 2.8976
SiO2-mp-554089 | Pna2_1 | 0.2079 | 2.2004 | 5.668
Rb2Cd(IBr)2-mp-1103709 | Ama2 | 0.2078 | 3.6722 | 3.171
WF4-mvc-14582 | P1 | 0.2078 | 5.2342 | 1.165
SrGeO3-mp-555731 | P-62m | 0.2074 | 4.1721 | 3.0107
VCu3Te4-mp-991652 | P-43m | 0.2073 | 6.0296 | 0.9711
In2HgSe4-mp-20731 | I-4 | 0.2069 | 5.8029 | 1.1169
HgO-mp-7826 | P3_121 | 0.2065 | 9.8588 | 1.3417
Ag2HgI4-mp-570256 | P-42m | 0.2063 | 5.4742 | 1.5935
CsMnP3HO10-mp-23871 | C2 | 0.2059 | 3.0147 | 2.9802
La(NO2)3-mp-30925 | R3m | 0.2054 | 3.3445 | 2.2955
Li4Mn2OF7-mp-753323 | P1 | 0.2048 | 2.9847 | 1.1875
Ca2SiB2O7-mp-752851 | P-42_1m | 0.2044 | 3.2127 | 5.6835
GaP-mp-2490 | F-43m | 0.204 | 4.1963 | 1.6843
InAgSe2-mp-20554 | I-42d | 0.2037 | 5.4436 | 0.3607
TlClO4-mp-30530 | F-43m | 0.2036 | 4.2762 | 4.6461
Na3SbS3-mp-1193673 | P2_13 | 0.2036 | 2.8746 | 2.4175
FePO4-mp-540111 | Pna2_1 | 0.2036 | 2.4922 | 0.4039
PH6NO4-mp-23672 | I-42d | 0.2035 | 1.7614 | 5.7911
SiO2-mp-556319 | P1 | 0.2034 | 2.3026 | 5.2035
MoSBr-mp-554769 | F-43m | 0.2033 | 5.3907 | 0.8951
NaCuP2O7-mp-755492 | Cc | 0.2031 | 2.7863 | 0.7612
LiCu(PO3)4-mp-672966 | P1 | 0.2026 | 2.7999 | 0.7023
MgGeP2-mp-34903 | I-42d | 0.2024 | 2.9262 | 1.5225
KNO3-mp-676851 | R32 | 0.2014 | 1.8544 | 3.048
CsAsF4-mp-5707 | P2_1 | 0.2011 | 3.5074 | 4.6885
H2CO-mp-23683 | R3c | 0.2009 | 1.3615 | 6.2978
KPSe6-mp-18625 | Pca2_1 | 0.2008 | 3.6237 | 1.8858
Na4Al3Si3ClO12-mp-23145 | P-43n | 0.2007 | 2.2294 | 4.6976
ZnAgPS4-mp-558807 | Pna2_1 | 0.2007 | 3.6622 | 2.2054
Ag6Mo2ClO7F3-mp-553919 | P3m1 | 0.2006 | 5.7598 | 1.5595
TaVO4-mp-755190 | I4_1md | 0.2002 | 7.0983 | 1.8997
FePO4-mp-19752 | P6_422 | 0.1997 | 2.5311 | 2.6178
GeF2-mp-7595 | P2_12_12_1 | 0.1994 | 3.4213 | 4.0323
P4Se5-mp-2447 | Pna2_1 | 0.1992 | 3.0997 | 1.8262
YAgSe2-mp-1188559 | P2_12_12_1 | 0.199 | 5.7815 | 1.6561
Cs2Se3-mp-7449 | Cmc2_1 | 0.1988 | 4.0925 | 0.7703
NaLi3(H2N)4-mp-505381 | I-4 | 0.1988 | 1.1704 | 2.5906
RbLi2(H2N)3-mp-722455 | P1 | 0.1988 | 1.8999 | 1.9381
CdS-mp-2469 | F-43m | 0.1986 | 4.5768 | 1.0453
DyNiBi-mp-30452 | F-43m | 0.1986 | 10.4442 | 0.2658
LiZnP-mp-961698 | F-43m | 0.1985 | 3.6447 | 0.0002
H4CN5Cl-mp-696231 | Cc | 0.1981 | 1.4617 | 3.4187
P4S5-mp-690 | P2_1 | 0.1976 | 1.704 | 2.4934
Na8SnO6-mp-761931 | P6_3cm | 0.1976 | 2.8205 | 1.078
KHCN2-mp-24625 | P2_12_12_1 | 0.1972 | 1.7656 | 3.8763
NaZnSiHO4-mp-699219 | P2_12_12_1 | 0.196 | 3.1307 | 3.4228
ErNiSb-mp-21272 | F-43m | 0.1959 | 9.1918 | 0.3312
Li3CuF6-mp-759234 | Pna2_1 | 0.1958 | 3.191 | 0.9308
Ga2Te3-mp-38970 | Cc | 0.1957 | 5.2266 | 1.0137
NbTl3Se4-mp-1025396 | I-43m | 0.1955 | 6.4422 | 2.3069
InAs-mp-20305 | F-43m | 0.1954 | 5.3357 | 0.305
NaCuPO4-mp-581303 | P2_12_12_1 | 0.1953 | 3.4571 | 0.0045
H4NCl-mp-34337 | P-43m | 0.1952 | 1.5241 | 4.9364
Al6Cd4TeO12-mp-9535 | I-43m | 0.195 | 4.1331 | 2.8795
SiO2-mp-6930 | P3_221 | 0.1947 | 2.4774 | 5.6695
SiO2-mp-7000 | P3_121 | 0.1938 | 2.4873 | 5.678
CSO-mp-28240 | R3m | 0.1933 | 1.3116 | 4.9384
MgTi2NiO6-mp-1221952 | R3 | 0.1932 | 4.3594 | 3.1953
MnH12N2(Cl2O)2-mp-703684 | I-42m | 0.1929 | 1.8523 | 3.6934
Li4Al3Si3ClO12-mp-23648 | P-43n | 0.1928 | 2.2479 | 5.2612
LiMn3CrO8-mp-756504 | R3m | 0.1928 | 4.0865 | 1.1336
Rb2S3-mp-7446 | Cmc2_1 | 0.192 | 2.7592 | 1.3575
KAlCl4-mp-27755 | P2_1 | 0.1915 | 1.8477 | 5.2915
Na4BeAlSi4ClO12-mp-23151 | I-4 | 0.1913 | 2.2742 | 4.8678
SiO2-mp-556553 | C2 | 0.1912 | 2.4632 | 5.1758
BeSO4-mp-5046 | I-4 | 0.1909 | 2.3703 | 7.0754
BeS-mp-422 | F-43m | 0.1907 | 2.3557 | 3.2356
BaBPO5-mp-6040 | P3_221 | 0.1903 | 4.0387 | 5.5003
PH6NO4-mp-604120 | P2_12_12_1 | 0.1902 | 1.6163 | 4.9267
CoAsS-mp-4627 | Pca2_1 | 0.1898 | 6.3253 | 0.8586
RbHO-mp-626721 | P2_1 | 0.1894 | 3.2902 | 3.3498
Na4Ga3Si3ClO12-mp-23656 | P-43n | 0.1886 | 2.744 | 4.1073
GaAgSe2-mp-5518 | I-42d | 0.1884 | 5.3845 | 0.5906
PICl6-mp-27824 | P-42_1m | 0.1881 | 2.1339 | 1.7963
Na5LiMn2P2(CO7)2-mp-754568 | Pm | 0.1878 | 2.8112 | 3.4101
BaGe4O9-mp-3848 | P321 | 0.1877 | 4.9013 | 3.0544
Na4Al3Ge3BrO12-mp-559084 | P-43n | 0.1876 | 2.8253 | 3.8519
LiZnRhF6-mp-1222336 | P4_2nm | 0.1875 | 4.4877 | 1.5896
BaBPO5-mp-15840 | P3_121 | 0.1872 | 4.0386 | 5.5038
CsSiTe3-mp-570957 | Cc | 0.1871 | 4.3376 | 1.2613
K2MnH4(Cl2O)2-mp-42264 | I-42m | 0.1871 | 2.2387 | 3.9504
K2Sr(PO3)4-mp-558990 | I-4 | 0.1868 | 2.7135 | 5.7697
ZnSiAs2-mp-3595 | I-42d | 0.1867 | 4.5308 | 0.8902
CsTb(PO3)4-mp-17128 | P2_1 | 0.1867 | 3.5666 | 5.3292
Sr4Br6O-mp-556049 | P6_3mc | 0.1867 | 4.2313 | 4.2332
LiZnPS4-mp-11175 | I-4 | 0.1865 | 2.4973 | 2.9295
Li4Al3Ge3ClO12-mp-556886 | P-43n | 0.1862 | 2.7771 | 4.1097
LiCr(PO4)2-mp-780490 | P2_12_12_1 | 0.1861 | 2.7334 | 1.1611
RbNO3-mp-752446 | R32 | 0.186 | 2.4144 | 3.0279
Mg(InTe2)2-mp-35777 | I-42m | 0.1859 | 4.9653 | 0.6792
NaMg4V3O12-mp-541220 | I-42d | 0.1854 | 3.2566 | 3.199
CuNiSbS3-mp-1191203 | P2_12_12_1 | 0.1845 | 4.9559 | 0.4212
Ba12Cl5F19-mp-560641 | P-62m | 0.1844 | 4.7407 | 5.9805
Li2H2SeO5-mp-753960 | P2_1 | 0.1844 | 2.3761 | 3.9308
Li8GeO6-mp-28548 | P6_3cm | 0.1844 | 2.5571 | 3.4877
Sr2MgSi2O7-mp-6564 | P-42_1m | 0.1836 | 3.5637 | 4.5359
MoF4-mvc-13531 | P1 | 0.1833 | 3.9214 | 3.1859
ZnTe-mp-571195 | P3_1 | 0.1833 | 5.4243 | 1.0679
FePO4-mp-504276 | Pc | 0.1832 | 2.5565 | 1.7099
Li3Mn4(BO3)4-mp-754552 | P1 | 0.1831 | 3.1281 | 0.7015
LiMn2PO5-mp-776397 | Pna2_1 | 0.1826 | 3.4622 | 1.83
LiP2WO7-mp-757956 | C2 | 0.1823 | 4.6684 | 3.7443
LiTlPHO3-mp-772968 | C2 | 0.1821 | 4.7225 | 3.9906
SiO2-mp-556985 | P1 | 0.182 | 1.9362 | 5.8343
LiMnPO4-mp-26057 | Pna2_1 | 0.1817 | 2.866 | 3.5393
Ti(CuS)4-mp-29091 | I-42m | 0.1816 | 4.5469 | 1.4548
SiO2-mp-555235 | Cc | 0.1814 | 2.0758 | 5.5109
ZnTe-mp-8884 | P6_3mc | 0.1813 | 5.4098 | 1.1003
CdSiAs2-mp-3078 | I-42d | 0.1811 | 4.852 | 0.8904
Ba(GeP)2-mp-27809 | P4_2mc | 0.181 | 4.4539 | 0.5152
Sr7(H6Br)2-mp-23828 | P-6 | 0.1809 | 3.685 | 3.7421
AsH6NO4-mp-703470 | I-42d | 0.1803 | 2.2628 | 4.3866
Fe(SiP)4-mp-9198 | P1 | 0.1801 | 3.3459 | 1.0972
CaCu2F8-mp-1539136 | I422 | 0.1793 | 3.4485 | 1.2266
RbP(HO2)2-mp-642831 | I-42d | 0.1791 | 2.7828 | 5.7249
AgI-mp-684580 | I-4m2 | 0.179 | 5.3203 | 1.9047
S3(NCl)2-mp-27699 | P2_1 | 0.179 | 1.9012 | 1.7395
Sr7(H6Cl)2-mp-23827 | P-6 | 0.1789 | 3.3783 | 3.8999
Sr2Si5N8-mp-9710 | Pmn2_1 | 0.1789 | 3.8181 | 3.2085
Cd(InSe2)2-mp-22304 | I-4 | 0.1787 | 5.1527 | 1.399
K2SnHgSe4-mp-568968 | I-42m | 0.1786 | 4.8905 | 1.8615
Li5CoO4-mp-754280 | Aea2 | 0.1785 | 2.666 | 1.5092
H8S(NO2)2-mp-24468 | Pna2_1 | 0.1783 | 1.6306 | 5.0805
KP(HO2)2-mp-696752 | I-42d | 0.1778 | 2.253 | 5.9164
Pb2CO4-mp-505702 | P2_12_12_1 | 0.1772 | 6.8701 | 3.4175
Na4Si2PbSe6-mp-1221146 | C2 | 0.177 | 4.0695 | 2.0898
Na4Al3Ge3ClO12-mp-559286 | P-43n | 0.1766 | 2.6882 | 4.0753
LiInP2O7-mp-8491 | P2_1 | 0.1766 | 3.3815 | 3.9729
Li3SbS4-mp-760415 | I-42m | 0.1764 | 2.5165 | 2.1224
Na4Ga3Si3IO12-mp-40226 | P-43n | 0.1762 | 3.015 | 3.5977
Sr2MgGe2O7-mp-972387 | P-42_1m | 0.176 | 4.1345 | 3.6217
LiMgCoF6-mp-1222326 | P4_2nm | 0.1751 | 3.3865 | 2.483
La3Ti2N3O4-mp-754172 | I-4m2 | 0.1744 | 6.3242 | 1.0263
Si4P4Ru-mp-14983 | P1 | 0.1742 | 3.6578 | 1.4917
ZnS-mp-560588 | P6_3mc | 0.1742 | 3.9954 | 2.0776
BaGeO3-mp-13863 | P2_12_12_1 | 0.1741 | 4.802 | 3.549
BiRhSe-mp-1101765 | P2_13 | 0.1741 | 9.9859 | 0.3186
Cd(InSe2)2-mp-568032 | P-42m | 0.1738 | 5.1411 | 1.6825
Ag2PSe3-mp-13956 | P2_12_12_1 | 0.1738 | 5.6056 | 0.8682
Sr4Cl6O-mp-23321 | P6_3mc | 0.1738 | 3.3149 | 4.5555
NaClO4-mp-38103 | I-42m | 0.1736 | 2.3932 | 5.495
Al6Cd4SO12-mp-9203 | I-43m | 0.1735 | 3.8761 | 3.1952
Cd(GaS2)2-mp-4452 | I-4 | 0.1734 | 3.8196 | 2.122
Zn(HO)2-mp-697146 | P2_12_12_1 | 0.1729 | 3.0538 | 2.8829
Ag3P11-mp-27821 | Cm | 0.1728 | 3.7564 | 1.0961
RbBe2F5-mp-696736 | P1 | 0.1726 | 2.7276 | 7.3021
FeCl3-mp-583463 | P312 | 0.1725 | 2.6058 | 0.4334
SIO3F-mp-23598 | P2_12_12_1 | 0.1724 | 3.0597 | 1.9303
Na4Al3Ge3B(HO3)4-mp-535042 | P-43n | 0.172 | 2.5997 | 4.2071
Na10SrSn12-mp-30253 | I-43m | 0.1719 | 3.9504 | 0.7737
NaCaAlF6-mp-17944 | P321 | 0.1716 | 2.7876 | 7.1115
Na5Fe2P2(CO7)2-mp-777585 | Pm | 0.1714 | 2.832 | 1.2151
HCl-mp-684609 | Imm2 | 0.1713 | 1.1408 | 5.1812
Ba4I6O-mp-29909 | P6_3mc | 0.1712 | 4.8131 | 3.9881
BaZr(SiO3)3-mp-1214228 | P-6c2 | 0.1708 | 3.6368 | 4.6595
NaMg4(AsO4)3-mp-17771 | I-42d | 0.1706 | 3.8336 | 3.2139
FePO4-mp-766442 | Pca2_1 | 0.1705 | 2.5436 | 2.7283
H4N2O3-mp-625686 | Pna2_1 | 0.1705 | 1.6565 | 4.7875
ReH3O5-mp-626799 | P1 | 0.1704 | 4.0669 | 3.8868
Mn4Be3Si3SeO12-mp-18554 | P-43n | 0.1703 | 3.3196 | 2.9517
BeH8SO8-mp-23996 | I-4c2 | 0.1702 | 1.6629 | 5.587
CsSrSiHO4-mp-995215 | P2_1 | 0.1702 | 4.126 | 3.9552
Eu4Cl6O-mp-28546 | P6_3mc | 0.1701 | 4.9506 | 0.9888
Li5Fe(SiO4)2-mp-753710 | C2 | 0.1699 | 2.6321 | 2.4664
FePO4-mp-766460 | Pca2_1 | 0.1698 | 2.5633 | 2.7587
LiMnGaF6-mp-504460 | P321 | 0.1696 | 3.7885 | 3.7834
PrN-mp-1009639 | F-43m | 0.1695 | 5.9691 | 1.7765
LiMgP-mp-36111 | F-43m | 0.1694 | 1.8977 | 1.5647
RbSb-mp-7444 | P2_12_12_1 | 0.1693 | 3.8187 | 0.5423
Sr4MgCr2(SO3)2-mvc-16044 | P-4m2 | 0.1692 | 4.2784 | 1.9095
LiFePO4-mp-765588 | P2_13 | 0.1691 | 2.7822 | 3.4598
K2SbSO4F3-mp-554643 | P2_12_12_1 | 0.1689 | 3.0685 | 4.5798
Na2MgSiO4-mp-6426 | Pna2_1 | 0.1688 | 2.5592 | 3.7692
KP(HO2)2-mp-23959 | Fdd2 | 0.1687 | 2.2212 | 5.4404
LiAlSiO4-mp-18220 | R3 | 0.1687 | 2.5637 | 5.0581
HgIBr-mp-570172 | Cmc2_1 | 0.1684 | 5.1005 | 2.619
BeTe-mp-252 | F-43m | 0.1684 | 4.9851 | 2.2113
ZrCl2-mp-23162 | R3m | 0.1678 | 3.856 | 0.8614
Sr(LaSe2)2-mp-33569 | I-42d | 0.1669 | 5.8604 | 1.8829
KNO2-mp-34857 | Cm | 0.1664 | 1.8143 | 2.5009
Ag2HgI4-mp-23485 | I-4 | 0.1662 | 5.4568 | 1.456
Ga2TeS2-mp-27255 | I4_1md | 0.166 | 4.0838 | 1.2007
Ca2B2O5-mp-1019560 | P2_12_12_1 | 0.166 | 2.7073 | 4.7106
SbIrS-mp-9270 | Pca2_1 | 0.1659 | 10.0902 | 1.3185
KNO3-mp-675625 | P1 | 0.1656 | 1.8749 | 3.0749
Li6MnFeP2(CO7)2-mp-757146 | Pm | 0.1656 | 2.7407 | 3.6316
CuH4Pb2(ClO2)2-mp-643378 | P4mm | 0.1655 | 5.1734 | 0.2454
Lu2Cu2O5-mp-15335 | Pna2_1 | 0.1654 | 8.1285 | 0.4875
BaGaF5-mp-541629 | P2_12_12_1 | 0.1651 | 4.8215 | 5.7638
Rb2CrBrCl3-mp-1219758 | Aea2 | 0.1647 | 3.1281 | 0.3413
HoAgSe2-mp-12955 | P2_12_12_1 | 0.1647 | 7.1327 | 1.6778
K2Hg3(GeS4)2-mp-17792 | Aea2 | 0.1646 | 4.2857 | 1.5622
Mn(GaS2)2-mp-20025 | I-4 | 0.1644 | 3.4597 | 1.1954
LiH3CO3-mp-556503 | Pna2_1 | 0.1642 | 1.4379 | 5.2446
Li4Al3Ge3BrO12-mp-554733 | P-43n | 0.164 | 2.9455 | 3.6063
GaSb-mp-1156 | F-43m | 0.1633 | 5.2877 | 0.3655
Mn(InTe2)2-mp-675577 | I-42m | 0.1631 | 5.2723 | 0.1194
Nb3SBr7-mp-29057 | P3m1 | 0.1626 | 4.6359 | 0.7444
Rb2SnO2-mp-27931 | P2_12_12_1 | 0.1624 | 4.1518 | 2.2261
VCu3Se4-mp-21855 | P-43m | 0.1623 | 5.1305 | 0.9895
SiO2-mp-561291 | P-4c2 | 0.1623 | 2.2507 | 5.241
Li2NiBO4-mp-754059 | C222_1 | 0.1622 | 3.2268 | 1.3028
NaNO2-mp-2964 | Imm2 | 0.1616 | 02.05 | 2.4755
Cu2HgGeSe4-mp-12855 | I-42m | 0.1615 | 6.1783 | 0.1221
SrP-mp-7931 | P-62m | 0.1614 | 3.4366 | 0.7473
LiFe2F6-mp-557403 | P4_2nm | 0.1614 | 3.6266 | 1.8873
CsClO3-mp-754202 | Pmn2_1 | 0.1612 | 3.3948 | 5.4663
RbHF2-mp-677103 | Ima2 | 0.1611 | 3.1566 | 6.6749
GaN5O14-mp-557954 | I-4 | 0.1609 | 2.131 | 1.1668
LiB13C2-mp-638070 | Imm2 | 0.1609 | 2.304 | 2.7103
Tl2S5-mp-30520 | P2_12_12_1 | 0.1609 | 4.618 | 1.698
Li2MnF4-mp-778554 | Pc | 0.1609 | 2.9148 | 3.8589
KHS-mp-38011 | R3m | 0.1609 | 1.6866 | 3.2297
Ba2ZnGe2S6O-mp-17244 | P-42_1m | 0.1605 | 3.7156 | 2.7369
H3N-mp-29145 | P2_13 | 0.1603 | 0.8446 | 4.3412
TiSnPt-mp-30847 | F-43m | 0.1602 | 9.9258 | 0.831
CsLiZnS2-mp-1225887 | I-4m2 | 0.1599 | 3.7523 | 2.5021
LiAgF2-mp-752767 | C2 | 0.1597 | 4.9906 | 1.8451
Mn(PbO2)2-mp-21823 | P-42_1c | 0.1594 | 7.8882 | 0.7675
H6CN3ClO-mp-23909 | P2_12_12_1 | 0.1594 | 1.5079 | 5.1998
Cd(InSe2)2-mp-568661 | I-42m | 0.1593 | 5.1806 | 1.2261
KAl(SO4)2-mp-669367 | P321 | 0.1593 | 2.509 | 5.5165
SbIrSe-mp-1095507 | P2_13 | 0.1592 | 10.5838 | 1.2712
K2Hg3(GeS4)2-mp-11131 | C2 | 0.1591 | 4.2757 | 2.0282
Zn(InSe2)2-mp-34169 | I-42m | 0.1591 | 5.0939 | 1.3264
KNaSnF6-mp-555076 | Pna2_1 | 0.1589 | 3.2225 | 5.1831
Cu2HgI4-mp-568598 | P-42m | 0.1585 | 5.6904 | 0.3983
AgI-mp-22925 | F-43m | 0.1584 | 5.3244 | 1.7236
Zn4B6O13-mp-4812 | I-43m | 0.1584 | 4.124 | 3.6688
BaSn(GeO3)3-mp-540635 | P-6c2 | 0.1584 | 4.6233 | 2.7904
In2Se3-mp-612740 | P6_1 | 0.1583 | 5.0378 | 0.9938
BaCuPClO4-mp-556604 | P2_12_12_1 | 0.1581 | 4.2305 | 0.4688
MgAs4-mp-7623 | P4_12_12 | 0.1578 | 4.4608 | 0.8373
BiIrSe-mp-1103228 | P2_13 | 0.1577 | 12.2337 | 0.6862
Na2PtS2-mp-10246 | Cmc2_1 | 0.1573 | 4.8996 | 1.3934
K2Zn(SiO3)2-mp-555318 | C222_1 | 0.157 | 3.2006 | 3.9449
Rb7NbAs4-mp-18440 | Pmn2_1 | 0.1569 | 3.596 | 0.7916
Hf(PS3)2-mp-14444 | Fdd2 | 0.1562 | 2.7429 | 2.3279
Ho2Cu2O5-mp-5029 | Pna2_1 | 0.1559 | 7.4611 | 0.4991
Cs2KZrOF5-mp-40143 | I4mm | 0.1558 | 3.9629 | 4.8767
TeF4-mp-561664 | P2_12_12_1 | 0.1558 | 3.9639 | 4.0184
Al3BN4-mp-1019380 | P-43m | 0.1557 | 3.268 | 3.6069
K3HPtS2(ClO3)2-mp-706983 | Cmc2_1 | 0.1554 | 3.1015 | 3.088
CdSiP2-mp-4666 | I-42d | 0.1554 | 3.8696 | 1.4257
SiO2-mp-546794 | I-42d | 0.1552 | 2.1169 | 5.851
WOF3-mp-753398 | P2_12_12_1 | 0.1551 | 5.8507 | 2.3593
Na10CaSn12-mp-30252 | I-43m | 0.155 | 3.894 | 0.761
Rb2V(PO4)2-mp-19481 | P2_12_12_1 | 0.1549 | 3.1111 | 2.9534
Na2TiTeO6-mp-1221267 | R3 | 0.1549 | 4.0653 | 2.4639
MgTe-mp-13033 | F-43m | 0.1548 | 3.6527 | 2.3181
RbLiCrO4-mp-19251 | P6_3 | 0.1546 | 2.8333 | 2.9924
Na4Ga3Si3B(HO3)4-mp-534870 | P-43n | 0.1542 | 2.6616 | 4.2427
Na3SbSe3-mp-1193265 | P2_13 | 0.1542 | 3.7807 | 2.0196
In2HgTe4-mp-19765 | I-4 | 0.154 | 5.9716 | 1.0161
Li7BiN4-mp-1029517 | P-43n | 0.1534 | 4.0125 | 1.113
SiO2-mp-10851 | P6_422 | 0.1533 | 2.3715 | 5.5371
CsCd(NO2)3-mp-6628 | R3 | 0.1532 | 3.6539 | 2.4075
H3N-mp-643432 | P2_12_12_1 | 0.1531 | 0.9992 | 4.4579
BPO4-mp-11653 | P3_121 | 0.153 | 2.9256 | 6.9984
LiFeSiO4-mp-758977 | P2_12_12_1 | 0.1527 | 3.3403 | 1.8731
TeO2-mp-561224 | P2_12_12_1 | 0.1527 | 5.6155 | 2.913
KGeNO-mp-6955 | Pca2_1 | 0.1524 | 3.7381 | 2.694
Sr2ZnSi2O7-mp-1191240 | P-42_1m | 0.1519 | 3.9512 | 3.9333
NbFeO4-mp-754222 | P4_322 | 0.1519 | 4.3082 | 2.0282
Li2GeF6-mp-5368 | P321 | 0.1518 | 3.351 | 6.0618
Ba2CaSi4(BO7)2-mp-1019518 | I-42m | 0.1515 | 3.5116 | 4.8767
FeP4-mp-568328 | C222_1 | 0.1514 | 4.2053 | 0.903
Al2CdSe4-mp-3159 | I-4 | 0.1513 | 4.2572 | 2.1958
MnZn(FeO2)4-mp-1221602 | F-43m | 0.1512 | 4.9863 | 1.1198
Be3Cd4Si3TeO12-mp-17167 | P-43n | 0.1511 | 4.4651 | 2.8787
RbP(HO2)2-mp-23667 | Fdd2 | 0.1509 | 2.7098 | 5.237
Ag2H2IOF-mp-690687 | P2_1 | 0.1508 | 5.0442 | 1.4591
Zn2GeS4-mp-675748 | I-42m | 0.1507 | 3.6065 | 2.3269
ZnS-mp-554405 | R3m | 0.1507 | 3.9965 | 2.1299
Fe3H10S2NO14-mp-40778 | R3m | 0.1507 | 2.8159 | 1.8819
LiSbS-mp-756006 | P1 | 0.1503 | 3.6982 | 0.3704
Li2MnSiO4-mp-774639 | Pna2_1 | 0.1503 | 2.9945 | 2.8828
Sr4Al6WO16-mp-19259 | I-43m | 0.1501 | 3.5325 | 3.5441
S2O5F2-mp-28676 | P-42_1c | 0.1499 | 2.0544 | 5.6111
Li4Mn8O13F3-mp-766808 | P1 | 0.1499 | 3.8882 | 0.4701
NaCaSiHO4-mp-634418 | P2_1 | 0.1496 | 2.6998 | 4.489
Cr4OF11-mp-755067 | P2 | 0.1494 | 3.6031 | 0.7999
KP(HO2)2-mp-604119 | P2_12_12_1 | 0.1493 | 2.0704 | 4.9264
MgH8(ClO6)2-mp-989229 | C2 | 0.1492 | 1.9425 | 5.2195
Li2MnF5-mp-779165 | Pna2_1 | 0.1491 | 2.8295 | 1.4327
P(WO4)2-mp-28000 | P2_12_12_1 | 0.1487 | 5.4421 | 1.1592
HfNiSn-mp-924128 | F-43m | 0.1486 | 10.3405 | 0.4347
SiO2-mp-6922 | P6_222 | 0.1482 | 2.3711 | 5.5369
BeH2SeO4-mp-757836 | P2_12_12_1 | 0.1481 | 2.9485 | 4.7645
H2O-mp-634812 | C222_1 | 0.148 | 1.2192 | 5.3311
Li4CoO4-mp-753010 | P4_22_12 | 0.1478 | 2.6818 | 0.9941
Al5BO9-mp-3281 | Cmc2_1 | 0.1472 | 2.8527 | 5.116
LiMnNbO4-mp-771705 | P4_322 | 0.1472 | 4.2605 | 2.595
WN2-mp-754628 | Pna2_1 | 0.1472 | 4.8899 | 0.9598
Be3Cd4Si3SeO12-mp-16793 | P-43n | 0.1469 | 4.3265 | 2.8542
ZnCdS2-mp-971712 | P-4m2 | 0.1465 | 4.3532 | 1.3686
CdH4(BrO4)2-mp-24509 | P2_12_12_1 | 0.1462 | 3.4771 | 3.9705
Ga2HgSe4-mp-4730 | I-4 | 0.1461 | 5.7147 | 0.9189
LiMgB3(H9N)2-mp-866665 | P6_3 | 0.1461 | 0.9058 | 6.5113
AlP-mp-8880 | P6_3mc | 0.1459 | 2.3068 | 2.0228
Li2SO4-mp-676723 | P1 | 0.1457 | 2.2119 | 5.5501
Cd(Ga3Te5)2-mp-36641 | C2 | 0.1455 | 5.2868 | 1.0979
RbNO3-mp-5073 | P3_1 | 0.1454 | 2.927 | 3.2427
SiC-mp-8062 | F-43m | 0.1451 | 3.1704 | 1.5936
CsNd(PO3)4-mp-17605 | P2_1 | 0.145 | 3.3264 | 5.3166
Zn(InSe2)2-mp-22607 | I-4 | 0.1449 | 5.106 | 1.4557
MgSiAs2-mp-1016197 | I-42d | 0.1447 | 3.4828 | 1.3028
Li4Ga3Si3ClO12-mp-554203 | P-43n | 0.1446 | 2.8493 | 4.4119
AlPO4-mp-560151 | P6_422 | 0.1446 | 2.3186 | 5.4983
KLiMnS2-mp-753940 | I-4m2 | 0.144 | 2.4995 | 0.5698
KMgBO3-mp-1191101 | P2_13 | 0.1439 | 2.462 | 4.6609
SrAl2O4-mp-5492 | P6_3 | 0.1437 | 3.4338 | 4.0564
LiNi4(PO4)3-mp-26511 | I-42d | 0.1436 | 4.3533 | 3.657
AlInS3-mp-504482 | P6_1 | 0.1436 | 3.2413 | 2.3873
Li3Co3OF7-mp-758755 | R3m | 0.1436 | 3.6238 | 2.637
BaCaI4-mp-753775 | Pmm2 | 0.1435 | 4.2623 | 2.8006
Si3N4-mp-2245 | P31c | 0.1434 | 3.1172 | 4.658
Mn4Be3Si3SO12-mp-19314 | P-43n | 0.1433 | 3.1253 | 3.1087
ZnS-mp-555763 | R3m | 0.1432 | 3.9975 | 2.0615
B2PdO4-mp-540900 | I-42d | 0.1428 | 4.7666 | 0.8761
Na4SnS4-mp-29628 | P-42_1c | 0.1422 | 2.5553 | 2.0781
Rb2ZnCl4-mp-616185 | Pna2_1 | 0.1417 | 2.7915 | 4.4708
Ca4Mg4Fe3H22-mp-644264 | P-43m | 0.1416 | 2.4856 | 1.4456
BeSiN2-mp-15704 | I-42d | 0.1414 | 3.1929 | 3.5618
BeSiP2-mp-1009085 | I-42d | 0.1413 | 2.4436 | 1.1502
Ni(PS3)2-mp-769218 | C2 | 0.1411 | 2.6352 | 0.3245
K2Hg3(GeSe4)2-mp-17307 | Aea2 | 0.1401 | 5.0863 | 1.0497
K2CdSnSe4-mp-1079645 | I-42m | 0.1401 | 4.2771 | 2.1301
SiO2-mp-554151 | I-4 | 0.14 | 2.0566 | 5.7147
K4PH5S3O16-mp-677192 | P1 | 0.1395 | 2.2329 | 5.2584
Co4B6O13-mp-19343 | I-43m | 0.1393 | 3.9352 | 3.1966
CaP-mp-1345 | P-62m | 0.139 | 2.4336 | 0.6971
K3NiO2-mp-505153 | P4_12_12 | 0.139 | 2.6421 | 1.8229
GaAgTe2-mp-4899 | I-42d | 0.1385 | 5.661 | 0.1926
LaH6(ClO3)3-mp-554650 | P-62c | 0.1385 | 2.7204 | 2.6422
K6CdO4-mp-17161 | P6_3mc | 0.1383 | 2.9985 | 1.5868
ZrSnPd-mp-961687 | F-43m | 0.1382 | 7.9955 | 0.1828
CaGaH5-mp-1213976 | P2_1 | 0.1382 | 1.9737 | 4.1832
Co(SiP)3-mp-29187 | P2_1 | 0.1381 | 3.6097 | 1.3474
BaS3-mp-556296 | P2_12_12 | 0.1381 | 3.4837 | 1.1839
FePO4-mp-753756 | Pna2_1 | 0.138 | 2.3895 | 2.7501
SiO2-mp-555891 | P2_1 | 0.1378 | 1.9927 | 5.3969
K6MgO4-mp-12171 | P6_3mc | 0.1376 | 2.4989 | 1.6783
AlCuS2-mp-4979 | I-42d | 0.1374 | 3.436 | 1.6756
NiP2O7-mp-26232 | C2 | 0.1373 | 3.1151 | 0.0015
LiGaSe2-mp-11582 | Pna2_1 | 0.1373 | 4.0143 | 2.068
Lu2(CN2)3-mp-568116 | R32 | 0.1372 | 4.6344 | 3.7614
Ga2TeSe2-mp-28423 | I4_1md | 0.1371 | 4.6439 | 1.9166
CsPr(PO3)4-mp-17770 | P2_1 | 0.137 | 3.2704 | 5.3076
Cs2Ti(PO4)2-mp-14864 | P2_12_12_1 | 0.137 | 3.413 | 3.4477
Na3AsS3-mp-5830 | P2_13 | 0.1367 | 2.4775 | 2.5478
P4WO12-mp-757191 | P2_1 | 0.1365 | 3.1062 | 3.2428
Ca2Ga2Si(HO4)2-mp-760729 | I-4 | 0.1361 | 3.4001 | 3.7744
CuI-mp-22895 | F-43m | 0.1357 | 5.7539 | 1.1763
GeSe2-mp-10074 | I-42d | 0.1356 | 4.306 | 1.6631
PNO-mp-760506 | Cc | 0.1355 | 2.7688 | 3.9857
TaTl(GeO3)3-mp-540634 | P-6c2 | 0.1355 | 5.4745 | 3.696
Cs2CoSiO4-mp-542168 | Cmc2_1 | 0.1354 | 4.4482 | 2.8661
SrH2(CO2)2-mp-556478 | P2_12_12_1 | 0.1353 | 2.5795 | 4.6952
V(PO3)3-mp-20435 | Cc | 0.1349 | 2.8147 | 2.2645
GaCuTe2-mp-3839 | I-42d | 0.1348 | 5.7303 | 0.5549
Cs2Li3F5-mp-560088 | Amm2 | 0.1347 | 3.7075 | 5.6212
LiZnPO4-mp-559934 | Pna2_1 | 0.1344 | 3.2023 | 4.1304
KCa(PO3)3-mp-11625 | P-6c2 | 0.1339 | 2.4101 | 5.0534
Li2CaHfF8-mp-16577 | I-4 | 0.1338 | 4.4903 | 7.0392
ZnCl2-mp-22889 | Pna2_1 | 0.1338 | 2.6754 | 0.0406
ScTeRh-mp-1100405 | F-43m | 0.1336 | 7.2478 | 0.4865
Cr4OF11-mp-763985 | P1 | 0.1333 | 3.591 | 0.8557
InSe-mp-22691 | R3m | 0.1331 | 4.9442 | 0.8635
SiS2-mp-7583 | I-42d | 0.133 | 2.2042 | 3.3392
SiO2-mp-557244 | I2_12_12_1 | 0.133 | 2.5954 | 5.19
RbSrCO3F-mp-867261 | P-6m2 | 0.1326 | 3.4391 | 4.1334
NaLiZnP2O7-mp-676483 | C222_1 | 0.1325 | 2.9128 | 4.2379
TiNi4GeO8-mp-1216682 | F-43m | 0.1323 | 5.4823 | 2.3893
BaLaGaO4-mp-541280 | P2_12_12_1 | 0.1322 | 6.1763 | 3.9601
GeS2-mp-542613 | Fdd2 | 0.1321 | 2.7409 | 2.2569
Cd(InTe2)2-mp-21374 | I-4 | 0.1319 | 5.4193 | 1.2796
LiCdPO4-mp-556786 | Pna2_1 | 0.1318 | 4.1969 | 3.2207
BeSiAs2-mp-1009087 | I-42d | 0.1315 | 4.1941 | 1.0226
LiTiPCO7-mp-25418 | P2_1 | 0.1314 | 2.2539 | 2.8245
HgSe-mp-820 | F-43m | 0.131 | 7.5176 | 0.1236
SiC-mp-568619 | P3m1 | 0.131 | 3.1704 | 1.8735
Li4Ga3Si3BrO12-mp-556649 | P-43n | 0.1307 | 3.0398 | 3.9512
Rb3Sm(PS4)2-mp-17894 | P2_1 | 0.1307 | 2.9858 | 2.4571
V(PO3)4-mp-32509 | P2_1 | 0.1305 | 2.4358 | 1.7604
Li4Mn3P3O12F-mp-759107 | P-43n | 0.1303 | 2.6803 | 3.5861
H4BrN-mp-36248 | P-43m | 0.1301 | 2.4273 | 4.0523
Al(MoS2)4-mp-554868 | R3m | 0.1301 | 4.6808 | 0.1277
Ga2CoS4-mp-4152 | I-4 | 0.1296 | 3.6843 | 0.3848
H2S-mp-721582 | P4_2 | 0.1294 | 1.1344 | 4.0299
ZnS-mp-555410 | R3m | 0.1293 | 4.0104 | 2.064
SiO2-mp-556994 | P1 | 0.129 | 2.2404 | 5.3836
ScNiSb-mp-3432 | F-43m | 0.1288 | 6.5614 | 0.3161
ZnGeP2-mp-4524 | I-42d | 0.1288 | 4.0439 | 1.2026
Be3Cd4Si3SO12-mp-17493 | P-43n | 0.1288 | 4.1559 | 0.8172
Mo3H24C8S13N2-mp-40157 | P31m | 0.1288 | 1.881 | 1.2825
CuI-mp-569346 | P6_3mc | 0.1288 | 5.7468 | 1.212
Cu2HgI4-mp-23353 | I-42m | 0.1287 | 5.7236 | 0.8462
GaN-mp-830 | F-43m | 0.1286 | 5.9214 | 1.9046
Na2PH11O8-mp-720570 | Pmn2_1 | 0.1283 | 1.6684 | 5.2565
Cs3BiO3-mp-29505 | P2_13 | 0.1277 | 5.1677 | 3.1348
BaZnSiO4-mp-561305 | P6_3 | 0.1277 | 4.4931 | 3.5871
Li3P7-mp-28336 | P2_12_12_1 | 0.1273 | 1.9826 | 1.7925
Na5SbO5-mp-759876 | C2 | 0.1272 | 3.5163 | 1.6694
BaNaBi-mp-31235 | P-62m | 0.1267 | 5.3793 | 0.2356
Tb2Ti2O7-mp-769953 | P4_12_12 | 0.1262 | 5.5743 | 3.902
BaLaMgBiO6-mp-41414 | F-43m | 0.1258 | 7.0441 | 1.2832
RbPH3O4F-mp-761252 | Pna2_1 | 0.1258 | 2.5988 | 5.7169
CdGeP2-mp-3668 | I-42d | 0.1254 | 4.4282 | 0.6477
Nd(PO3)3-mp-7264 | C222_1 | 0.1249 | 3.5002 | 5.4873
H5CNO2-mp-555229 | Pc | 0.1243 | 1.2376 | 5.041
Sn(PS3)2-mp-36381 | R3 | 0.1243 | 2.7404 | 1.3748
VOF-mp-753200 | P2_12_12_1 | 0.1241 | 4.5035 | 1.9998
Li15Cr2N9-mp-530262 | Pna2_1 | 0.1239 | 2.2644 | 1.3186
Li4Fe3P3O12F-mp-759070 | P-43n | 0.1236 | 2.748 | 3.7291
Na2GeF6-mp-17297 | P321 | 0.1235 | 3.0244 | 5.7876
Ba(PO3)2-mp-27457 | P2_12_12_1 | 0.1234 | 3.6877 | 5.2784
Rb2PH3SeO8-mp-753854 | Pc | 0.1234 | 2.9089 | 4.099
CoAsS-mp-16363 | P2_13 | 0.1232 | 6.3293 | 0.884
Cs2Zr(AgTe2)2-mp-1078823 | C222 | 0.1223 | 5.1869 | 1.5455
GeF4-mp-9816 | I-43m | 0.1223 | 2.724 | 5.6825
Ba(InTe2)2-mp-33985 | I422 | 0.1221 | 5.3178 | 1.3432
Cr(PO3)3-mp-26910 | P-6c2 | 0.1216 | 2.6469 | 3.2095
LiNbZnO4-mp-18037 | P4_322 | 0.1216 | 4.7 | 2.7779
ZnS-mp-10281 | P6_3mc | 0.1214 | 3.9951 | 2.0471
GeS2-mp-7582 | I-42d | 0.1213 | 2.9822 | 2.599
Li6PS5Cl-mp-985592 | F-43m | 0.1212 | 1.6412 | 2.1394
SbTeRh-mp-1219458 | P2_13 | 0.1212 | 8.5797 | 0.5867
Al2HgTe4-mp-7910 | I-4 | 0.1209 | 5.3715 | 1.3954
ErAgSe2-mp-4044 | P2_12_12_1 | 0.1208 | 7.2246 | 1.6953
LiVF4-mp-755244 | I4_1md | 0.1207 | 3.2263 | 2.1951
Cu3TeS3Cl-mp-557510 | R3m | 0.1206 | 4.5836 | 0.8727
Pr(PO3)3-mp-30957 | C222_1 | 0.1205 | 3.4261 | 5.4854
CuI-mp-673245 | Pc | 0.1201 | 5.673 | 1.1462
La2ZnGa2S6O-mp-18129 | P-42_1m | 0.12 | 4.2282 | 2.5886
BeO-mp-1778 | F-43m | 0.1197 | 2.9707 | 6.9752
ZnTe-mp-2176 | F-43m | 0.1193 | 5.4188 | 1.0782
Ba2MgSi2O7-mp-9338 | P-42_1m | 0.1193 | 4.0952 | 4.4702
BaLaTaMnO6-mp-41283 | F-43m | 0.1188 | 7.1848 | 1.0457
Sr4I6O-mp-29910 | P6_3mc | 0.1187 | 4.6734 | 3.5855
BaAg(PO3)3-mp-10070 | P2_12_12_1 | 0.1186 | 3.7389 | 3.1968
BeGeP2-mp-1013527 | I-42d | 0.1178 | 3.349 | 0.9116
AsIrSe-mp-1228810 | P2_13 | 0.1178 | 10.5352 | 1.4914
Al(HO)3-mp-985293 | P2_12_12_1 | 0.1171 | 2.7401 | 5.8122
Ga3BN4-mp-1019743 | P-43m | 0.1169 | 5.723 | 2.9833
K2S5-mp-17146 | P2_12_12_1 | 0.1167 | 1.9375 | 1.9476
ZnSiP2-mp-4763 | I-42d | 0.1163 | 3.3332 | 1.3641
Ag2S-mp-32669 | Cmc2_1 | 0.1162 | 6.4228 | 1.3544
SrCu2GeS4-mp-18685 | P3_221 | 0.1159 | 4.0872 | 1.0574
Cd(PO3)2-mp-557614 | P2_12_12_1 | 0.1158 | 3.6128 | 3.7247
BaAg2SnS4-mp-555166 | I222 | 0.1156 | 4.7892 | 0.4918
Mn(SbO3)2-mp-22576 | P321 | 0.1153 | 5.8949 | 0.5226
H7NO6-mp-626066 | P2_12_12_1 | 0.1152 | 1.4866 | 3.0306
SbTeIr-mp-1102430 | P2_13 | 0.1151 | 10.7297 | 0.9669
K2CdPb-mp-504498 | Ama2 | 0.1149 | 4.0727 | 0.0295
H5NO-mp-625924 | P2_12_12_1 | 0.1148 | 0.9024 | 4.7576
SiO2-mp-16964 | Cmc2_1 | 0.1147 | 1.8802 | 5.6815
VOF-mp-754589 | P4_12_12 | 0.1146 | 4.0963 | 1.6658
Cu2SnHgSe4-mp-16566 | I-42m | 0.1143 | 6.1979 | 0.0589
AsRhSe-mp-1228724 | P2_13 | 0.1142 | 7.8457 | 0.9561
Ca4Cl6O-mp-23326 | P6_3mc | 0.1139 | 2.5812 | 5.2422
Li6PS5Br-mp-985591 | F-43m | 0.1136 | 1.8988 | 2.1315
CsLi2I3-mp-569055 | P-4m2 | 0.1134 | 3.7232 | 4.4204
Er2Ge2O7-mp-13643 | P4_12_12 | 0.1134 | 6.7831 | 3.7279
LiH6ClO7-mp-23797 | P6_3mc | 0.1133 | 1.8366 | 5.3129
LiCoSiO4-mp-758703 | Pna2_1 | 0.1131 | 3.1124 | 1.4133
YGaO3-mp-17853 | P6_3cm | 0.1122 | 5.386 | 2.9043
Na2SiF6-mp-3775 | P321 | 0.112 | 2.5995 | 6.997
Li4TiS4-mp-867699 | I-42m | 0.1119 | 1.786 | 2.4743
NaAlSiO4-mp-8351 | P2_13 | 0.1117 | 2.3128 | 4.4914
LiMn4(PO4)3-mp-585189 | I-42d | 0.1115 | 3.7196 | 3.0728
B3H5-mp-29721 | Cmc2_1 | 0.1113 | 0.7626 | 3.8757
LiFeSiO4-mp-757447 | P2_13 | 0.1113 | 2.6704 | 3.1542
RbCr5S8-mp-1539137 | Cm | 0.1112 | 3.8425 | 0.3523
ZnCl2-mp-22909 | I-42d | 0.1111 | 2.7553 | 4.057
Cd(GaSe2)2-mp-3772 | I-4 | 0.1106 | 4.9689 | 1.3487
AsIrS-mp-1228823 | P2_13 | 0.1102 | 9.9224 | 1.8646
LiGaSi-mp-11390 | F-43m | 0.1101 | 3.4108 | 0.1975
Ag2Se-mp-754954 | P2_12_12_1 | 0.11 | 7.2594 | 0.3224
ZnS-mp-9946 | P6_3mc | 0.11 | 3.9959 | 2.0349
LiAlSiO4-mp-6327 | P6_422 | 0.11 | 2.2606 | 4.809
FeTeCl7-mp-540997 | P1 | 0.1094 | 2.4407 | 1.2736
CoHgC4(SeN)4-mp-12422 | I-4 | 0.1089 | 3.3136 | 0.7831
Ba(GaTe2)2-mp-38117 | I422 | 0.1089 | 5.142 | 1.0688
K3SbO3-mp-17250 | P2_13 | 0.1088 | 3.0719 | 3.3188
Rb2LiVO4-mp-19123 | Cmc2_1 | 0.1086 | 3.3888 | 3.9693
LiH6BrO7-mp-23985 | P6_3mc | 0.1085 | 2.2106 | 3.123
LaTa7O19-mp-14485 | P-6c2 | 0.1084 | 8.1767 | 3.124
As2SO6-mp-27230 | P2_12_12 | 0.1082 | 3.2317 | 4.4432
BeF2-mp-558118 | P6_222 | 0.1082 | 2.0749 | 8.0901
LiFeSiO4-mp-762644 | P6_422 | 0.1081 | 2.509 | 3.0831
VCu3S4-mp-3762 | P-43m | 0.1079 | 3.8814 | 1.2083
SrGeTeO6-mp-10341 | P312 | 0.1079 | 5.0529 | 2.9719
Ag3Ge5P6-mp-17862 | I-43m | 0.1078 | 5.0889 | 0.5766
LiHSeO3-mp-23843 | P2_12_12_1 | 0.1075 | 2.8409 | 4.3316
BeGeAs2-mp-1009088 | I-42d | 0.1072 | 4.73 | 0.6601
RbV3(SeO6)2-mp-16917 | P6_3 | 0.1071 | 3.6292 | 2.333
ZnTeMoO6-mp-558830 | P2_12_12 | 0.1069 | 5.086 | 3.1571
Ga2HgTe4-mp-16337 | I-4 | 0.1066 | 5.9792 | 1.1189
AsRhS-mp-1228745 | P2_13 | 0.1066 | 6.9577 | 1.2477
Na2PdSe2-mp-1078751 | Cmc2_1 | 0.1063 | 4.4396 | 0.8081
H3AuC2NCl-mp-569084 | P2_1 | 0.1058 | 3.3402 | 3.8429
ZnS-mp-556005 | P3m1 | 0.1057 | 3.9956 | 2.0389
AlSb-mp-1018100 | P6_3mc | 0.1057 | 4.0796 | 0.9121
K2HS2NO6-mp-679406 | Pc | 0.1055 | 1.98 | 4.5371
Rb2Se5-mp-620372 | P2_12_12_1 | 0.1054 | 3.8634 | 0.8371
KSrVO4-mp-556966 | P2_12_12_1 | 0.1054 | 3.5468 | 3.8464
ZrSbRh-mp-1100415 | F-43m | 0.1053 | 8.2323 | 1.1826
Tm2Ge2O7-mp-14708 | P4_12_12 | 0.1052 | 6.9078 | 3.7188
LiCo(CO)4-mp-18939 | P-43m | 0.1051 | 1.658 | 4.0997
SiO2-mp-972808 | P2_1 | 0.1049 | 2.1434 | 5.5678
H2O-mp-557082 | P2_1 | 0.1047 | 1.3377 | 5.4662
RbGa3-mp-31493 | I-4m2 | 0.1036 | 4.6774 | 0.6214
SbSO4F3-mp-769377 | P2_12_12_1 | 0.1034 | 2.8481 | 1.8163
AgH4WS4N-mp-643431 | I-4 | 0.1033 | 3.6973 | 1.8005
Zn(InTe2)2-mp-20832 | I-4 | 0.1032 | 5.4392 | 1.2763
SeF4-mp-29172 | P2_12_12_1 | 0.1028 | 2.9863 | 4.1432
InGeCl3-mp-998569 | R3c | 0.1028 | 2.8443 | 3.2936
FeTeBr7-mp-540998 | P1 | 0.1026 | 3.6235 | 1.0711
BiTeIr-mp-1227372 | P2_13 | 0.1023 | 12.117 | 0.4737
LiBH4-mp-644223 | P6_3mc | 0.1023 | 0.7125 | 6.7571
CuI-mp-32750 | R3m | 0.1023 | 5.6751 | 1.2487
SiO2-mp-557881 | Cm | 0.1021 | 1.7234 | 5.5233
VBO4-mp-754594 | I-4 | 0.1019 | 2.386 | 2.9644
LiMgAlF6-mp-1193222 | P321 | 0.1019 | 3.0253 | 7.587
Lu2Ge2O7-mp-8346 | P4_12_12 | 0.1018 | 7.1767 | 4.1234
ZnS-mp-13456 | R3m | 0.1018 | 3.9959 | 2.0983
Li4CO4-mp-550798 | C2 | 0.1017 | 1.1894 | 2.9837
Zn(GaS2)2-mp-5350 | I-4 | 0.1015 | 3.6536 | 2.2765
AlInSe3-mp-862787 | P6_1 | 0.1014 | 4.5335 | 1.6053
Cs3SbS3-mp-1193894 | P2_13 | 0.1012 | 3.5571 | 2.654
K3SbS3-mp-1194266 | P2_13 | 0.1008 | 2.515 | 2.7125
KH8N3-mp-974267 | C222_1 | 0.1007 | 1.3296 | 2.8729
Na4SnSe4-mp-28768 | P-42_1c | 0.1006 | 3.465 | 1.4647
LiMnPO4-mp-867619 | P6_222 | 0.1002 | 2.3785 | 3.1031
Ni(HO)2-mp-626843 | C2 | 0.1001 | 2.3391 | 1.87
LiTeHO4-mp-760684 | P2_1 | 0.1 | 4.2687 | 1.4912
Na2PdS2-mp-10223 | Cmc2_1 | 0.0996 | 3.4927 | 1.175
HgC2(SN)2-mp-610992 | C2 | 0.0995 | 3.5597 | 2.2496
Na4P2H4CO9-mp-696155 | P-4 | 0.0995 | 2.1983 | 2.1538
RbS-mp-9062 | P-62m | 0.0993 | 2.7143 | 1.5781
RbB3O5-mp-561055 | P2_12_12_1 | 0.0993 | 2.7563 | 5.3578
CaZnAsHO5-mp-24018 | P2_12_12_1 | 0.0992 | 4.1355 | 2.6374
LiRe(OF2)2-mp-554108 | P-42_1m | 0.099 | 4.7128 | 3.1539
Y2Ge2O7-mp-13546 | P4_32_12 | 0.0989 | 4.8564 | 3.772
InP-mp-20351 | F-43m | 0.0988 | 4.5816 | 0.4664
PI3-mp-27529 | P6_3 | 0.0987 | 3.3597 | 2.3551
AlPO4-mp-37990 | F-43m | 0.0986 | 1.5225 | 5.4564
PIrS-mp-1220004 | P2_13 | 0.0984 | 9.1862 | 1.8622
ZnS-mp-561118 | P6_3mc | 0.0984 | 3.9975 | 2.0323
LiInSe2-mp-20187 | I-42d | 0.0983 | 4.2628 | 1.9459
AlSb-mp-2624 | F-43m | 0.0982 | 4.0784 | 1.2605
TiO2-mp-553432 | P3_121 | 0.0982 | 2.3772 | 3.421
KGa3-mp-181 | I-4m2 | 0.0973 | 4.0872 | 0.6231
Mn(GaSe2)2-mp-20261 | I-4 | 0.0972 | 4.7267 | 0.8787
BeAlH5-mp-23719 | P2_1 | 0.0969 | 1.0609 | 3.4607
BaMo4(PO8)2-mp-557147 | I-42m | 0.0968 | 4.2145 | 2.0939
Cd(GaTe2)2-mp-13949 | I-4 | 0.0965 | 5.3552 | 1.46
H10SO8-mp-24118 | P-42_1c | 0.0964 | 1.5481 | 5.5158
B2Se2O7-mp-558521 | P2_12_12_1 | 0.0961 | 3.4123 | 3.9744
NaH8SNO6-mp-540714 | P2_12_12_1 | 0.0961 | 1.6936 | 4.9991
KSi-mp-1217 | P-43n | 0.0958 | 1.743 | 1.2619
NaBe4SbO7-mp-8075 | P6_3mc | 0.0957 | 4.1686 | 3.3966
Cu2WS4-mp-557373 | I-42m | 0.0955 | 4.6138 | 1.6795
CsXeF7-mp-29513 | P2_13 | 0.0955 | 3.8585 | 3.2665
Li6PS5I-mp-985582 | F-43m | 0.0953 | 2.1539 | 2.0261
Na2SbF5-mp-27936 | P2_12_12_1 | 0.095 | 3.3383 | 4.896
SiO2-mp-556218 | Cmc2_1 | 0.0946 | 1.8465 | 5.6118
Na4P2O7-mp-27579 | P2_12_12_1 | 0.0946 | 2.5065 | 4.4173
Rb3SbS3-mp-1193319 | P2_13 | 0.0944 | 3.1372 | 2.7608
CsCa(NO2)3-mp-757826 | R3 | 0.0944 | 2.9302 | 2.68
K3LiP2O7-mp-1019794 | C222_1 | 0.0942 | 2.5113 | 4.877
InGaSe3-mp-504952 | P6_1 | 0.0942 | 4.9097 | 1.3286
KS-mp-1287 | P-62m | 0.0941 | 1.8756 | 1.6663
CsSb-mp-573514 | P2_12_12_1 | 0.0941 | 4.259 | 0.5564
H8Se2N2O5-mp-707226 | P2_12_12_1 | 0.094 | 2.4976 | 3.7476
BeF2-mp-15951 | P3_121 | 0.094 | 2.2228 | 8.3196
TiPb9O11-mp-674350 | P4 | 0.0937 | 8.6996 | 1.7973
RbSi-mp-1074 | P-43n | 0.0935 | 2.6311 | 1.35
Rb3SbO3-mp-768232 | P2_13 | 0.0935 | 4.0669 | 3.161
Na2ZnSiO4-mp-17709 | Pna2_1 | 0.0935 | 3.2171 | 3.1344
KMg(PO3)3-mp-14058 | P-6c2 | 0.0934 | 2.5693 | 4.9474
Ga3NO3-mp-754929 | P-6 | 0.0933 | 4.8083 | 1.1947
Rb6CdO4-mp-1209286 | P6_3mc | 0.0928 | 4.3669 | 1.2857
LiSn(PO3)3-mp-757889 | P2_12_12_1 | 0.0927 | 2.4038 | 3.8844
ZnH12SeO10-mp-24500 | P4_12_12 | 0.0925 | 2.2762 | 3.9156
Si3Ag3(SnP3)2-mp-18310 | I-43m | 0.0917 | 4.8045 | 0.3658
ReSbOF10-mp-554432 | P2 | 0.0917 | 3.7907 | 2.1937
H7NO6-mp-626046 | P2_12_12_1 | 0.0907 | 1.4641 | 3.2664
TeO2-mp-2739 | P4_32_12 | 0.0906 | 5.6304 | 2.8949
Lu2Si2O7-mp-18385 | P4_12_12 | 0.0905 | 6.6124 | 5.5835
Cr(PO3)3-mp-759495 | P2_12_12_1 | 0.0904 | 3.0938 | 3.0964
LiNiRhF6-mp-1222366 | P4_2nm | 0.0903 | 4.5455 | 1.6961
Li2WS4-mp-753195 | I-42m | 0.0902 | 2.7923 | 2.1986
Na4Mg(GeSe3)2-mp-1103730 | C2 | 0.0901 | 3.7739 | 1.8584
SiO2-mp-557134 | C2 | 0.09 | 2.2418 | 5.4583
BBr-mp-685043 | P1 | 0.09 | 2.7119 | 1.4283
CuBi(WO4)2-mp-556640 | P1 | 0.09 | 7.6021 | 1.3308
RbFe(SeO4)2-mp-22038 | P321 | 0.0899 | 3.3292 | 2.2467
Al2CdTe4-mp-7909 | I-4 | 0.0894 | 4.7507 | 1.8805
TeO2-mp-557 | P4_12_12 | 0.0894 | 5.6359 | 2.8956
LiBF4-mp-12403 | P3_121 | 0.0889 | 1.9241 | 8.2555
CoHgC4(SN)4-mp-540934 | I-4 | 0.0882 | 2.7445 | 0.8242
Sr(GaTe2)2-mp-33880 | I422 | 0.0879 | 5.1368 | 0.46
ZnS-mp-557308 | P3m1 | 0.0877 | 3.9949 | 1.9071
Rb2LiAsO4-mp-14363 | Cmc2_1 | 0.0876 | 3.6978 | 3.5638
SiC-mp-567505 | P6_3mc | 0.0875 | 3.1697 | 1.8874
Ba4SiAs4-mp-14001 | P-43n | 0.0873 | 4.7474 | 0.9853
NaAlSiO4-mp-560334 | Pca2_1 | 0.0873 | 2.4484 | 4.5993
KCN-mp-35035 | Imm2 | 0.0872 | 1.6117 | 5.3217
CdTe-mp-685146 | Cmc2_1 | 0.0866 | 5.4775 | 0.6224
AsPO5-mp-14367 | P2_12_12_1 | 0.0866 | 3.7449 | 2.0202
CdP2-mp-402 | Pna2_1 | 0.0865 | 4.0196 | 1.529
CsAgSe4-mp-18105 | P2_12_12_1 | 0.0864 | 4.5442 | 1.2751
BaNa(PO3)3-mp-13755 | P2_12_12_1 | 0.0863 | 3.1748 | 5.3054
ZnSnP2-mp-4175 | I-42d | 0.0857 | 4.3879 | 0.7059
Cr4OF11-mp-754243 | C2 | 0.0856 | 3.6126 | 0.9706
BaAg2GeS4-mp-7394 | I-42m | 0.0856 | 4.706 | 0.6934
H8Se2N2O5-mp-722865 | P2_12_12_1 | 0.0854 | 2.5197 | 3.6591
SnC-mp-1009820 | F-43m | 0.0853 | 6.5973 | 0.6337
KClO4-mp-546633 | F-43m | 0.0852 | 2.0726 | 5.2322
BaFe(Si2O5)2-mp-504885 | P2_12_12 | 0.0852 | 3.2626 | 3.5786
NaLiSO4-mp-6783 | P31c | 0.0852 | 2.4123 | 5.5381
CaH2(CO2)2-mp-560210 | P4_12_12 | 0.0849 | 1.8871 | 4.6966
NaH9O5-mp-625378 | C2 | 0.0844 | 1.3937 | 4.7414
ZnS-mp-556395 | P3m1 | 0.0843 | 3.9952 | 1.9563
KScH4(C2O5)2-mp-554515 | P6_222 | 0.0843 | 1.8282 | 3.2647
AlAgTe2-mp-14092 | I-42d | 0.0842 | 5.1373 | 1.6625
CrSnSbO6-mp-1226180 | P4_2nm | 0.0841 | 6.1093 | 0.9046
H2CO2-mp-558412 | Pna2_1 | 0.0835 | 1.4214 | 4.8672
BaH2(SO4)2-mp-703568 | P2_12_12_1 | 0.0834 | 3.1845 | 5.5549
HgI2-mp-23173 | Cmc2_1 | 0.0829 | 5.1699 | 2.5784
PRhSe-mp-1102531 | P2_13 | 0.0829 | 7.2021 | 1.1892
H4NF-mp-23794 | P6_3mc | 0.0829 | 0.9965 | 5.9592
MnCr4CdSe8-mp-1221753 | F-43m | 0.0828 | 5.3266 | 0.4706
SbAsO5-mp-14368 | P2_12_12_1 | 0.0826 | 4.4089 | 1.7605
Al2ZnSe4-mp-7907 | I-4 | 0.0824 | 4.1451 | 2.1529
LiGaSiO4-mp-18147 | R3 | 0.0824 | 3.3094 | 4.0529
Na3AsSe3-mp-8686 | P2_13 | 0.0816 | 3.4609 | 2.0371
Mg3BeAl8O16-mp-17313 | P6_3mc | 0.081 | 3.4821 | 5.1747
NaS-mp-409 | P-62m | 0.0808 | 1.9893 | 1.204
Na2Sn2O3-mp-761872 | I2_13 | 0.0807 | 4.5323 | 0.7135
SiF4-mp-1818 | I-43m | 0.0802 | 1.9757 | 7.94
Zn(GaS2)2-mp-34467 | I-42m | 0.08 | 3.7056 | 1.8997
Zn3(PS4)2-mp-30311 | P-4n2 | 0.0799 | 2.9722 | 2.4314
OsOF5-mp-555514 | Pna2_1 | 0.0799 | 4.502 | 0.8102
AlAg(PSe3)2-mp-1228964 | C2 | 0.0797 | 4.385 | 1.6424
SbCl3F2-mp-560748 | I4 | 0.0795 | 2.6768 | 1.7137
PRhS-mp-1219924 | P2_13 | 0.0795 | 5.9652 | 1.4532
Ba(AlTe2)2-mp-38394 | I422 | 0.0793 | 4.5763 | 1.9531
Re2MoSe4-mp-1219132 | P1 | 0.0793 | 8.5782 | 1.0518
BaAg2GeSe4-mp-569790 | I222 | 0.0792 | 5.5215 | 0.1909
PHF2-mp-24064 | P2_12_12_1 | 0.0792 | 1.8682 | 3.8275
CuB(CN)4-mp-13589 | P-43m | 0.0787 | 1.8549 | 3.247
Ba2Na2O3-mp-752395 | P4_32_12 | 0.0784 | 4.2765 | 1.9318
Ba(GeAs)2-mp-27810 | P4_2mc | 0.0782 | 5.1754 | 0.0464
H10C2N2O5-mp-697408 | P2_12_12 | 0.0781 | 1.4831 | 3.4565
KTa(GeO3)3-mp-540631 | P-6c2 | 0.0778 | 4.3207 | 3.5181
CdSnP2-mp-5213 | I-42d | 0.0775 | 4.6344 | 0.6714
SiC-mp-7631 | P6_3mc | 0.0775 | 3.1716 | 2.1121
SiC-mp-9947 | R3m | 0.0775 | 3.1714 | 2.1419
RbTa(GeO3)3-mp-540632 | P-6c2 | 0.0765 | 4.573 | 3.4846
Na2Ge2O5-mp-771248 | Pna2_1 | 0.0764 | 3.4189 | 2.9922
AlAs-mp-2172 | F-43m | 0.0763 | 3.5907 | 1.6871
Te4MoW-mp-1023941 | P3m1 | 0.0763 | 4.7933 | 1.2009
Y2Hf2O7-mp-771260 | P4_12_12 | 0.0761 | 6.4123 | 4.1331
K3BiSe3-mp-28980 | P2_13 | 0.076 | 3.7828 | 2.0675
AuBrF6-mp-30159 | P2_1 | 0.0758 | 4.523 | 1.9743
LiFeF6-mp-1222351 | P4_2nm | 0.0756 | 2.9982 | 1.249
Sr3CaI8-mp-754610 | Cm | 0.0751 | 4.2795 | 2.9772
RuO4-mp-554791 | P-43n | 0.0749 | 2.9208 | 2.4251
ZnS-mp-561258 | P6_3mc | 0.0744 | 3.9961 | 1.9964
CsCuTeS3-mp-1213683 | P2_13 | 0.0738 | 3.5922 | 1.811
CdSe-mp-2691 | F-43m | 0.0736 | 5.3005 | 0.5095
OsO4-mp-551905 | C2 | 0.0734 | 4.3895 | 3.2855
NaPt2Se3-mp-28987 | P6_3mc | 0.0731 | 7.5637 | 0.9976
Li10BrN3-mp-28989 | P-6m2 | 0.0724 | 1.7085 | 1.4357
Zn4B6SeO12-mp-14921 | I-43m | 0.0718 | 4.2525 | 4.733
CoPS-mp-1226003 | P2_13 | 0.0716 | 5.1007 | 1.1303
Li2TeO4-mp-13843 | P4_122 | 0.0716 | 4.2865 | 2.2672
TeS4(NCl)4-mp-554646 | Cc | 0.0714 | 2.3824 | 1.9067
Na2PO3F-mp-12159 | P2_12_12_1 | 0.0713 | 2.5712 | 4.5034
H20C3(N2O5)2-mp-766262 | Fmm2 | 0.071 | 1.4766 | 4.7189
LiFeSiO4-mp-758499 | Pna2_1 | 0.071 | 2.8993 | 2.9635
Li3VS4-mp-760375 | P-43m | 0.0708 | 1.5725 | 1.8951
Na4Mg(SiSe3)2-mp-1103351 | C2 | 0.0703 | 3.4077 | 2.7866
Na3PSO3-mp-542136 | R3c | 0.0701 | 2.4107 | 3.8977
C(ClF)2-mp-22966 | Fdd2 | 0.0699 | 1.7768 | 5.7383
NaMo(PO4)2-mp-622295 | P2_12_12_1 | 0.0698 | 3.0274 | 2.4968
Zn2GeSe4-mp-35539 | I-42m | 0.0696 | 4.8143 | 1.3978
MoWS4-mp-1023954 | P3m1 | 0.0693 | 3.4404 | 1.3369
ReTeS-mp-5222 | F-43m | 0.0692 | 8.6761 | 0.1333
Cd4B6O13-mp-755260 | I-43m | 0.0691 | 4.8822 | 2.6868
Al5CuSe8-mp-37405 | F-43m | 0.0686 | 4.5962 | 0.8772
ZnSe-mp-380 | P6_3mc | 0.0686 | 5.0574 | 1.2003
PH6NO4-mp-23934 | P2_12_12_1 | 0.0682 | 1.5657 | 5.2396
K2Pb2O3-mp-20694 | I2_13 | 0.0679 | 5.6134 | 1.9853
SiC-mp-568656 | P3m1 | 0.0678 | 3.1719 | 2.0411
NaCaH6Ir-mp-1180133 | F-43m | 0.0675 | 4.6004 | 3.5325
HfSnPd-mp-11869 | F-43m | 0.0675 | 10.4038 | 0.0976
SiC-mp-11713 | R3m | 0.0673 | 3.1717 | 1.9728
Na2Si2O5-mp-554383 | Pna2_1 | 0.0668 | 2.4812 | 4.4586
Li5SbS-mp-767471 | P2_1 | 0.0666 | 2.3219 | 1.2902
LiAuO2-mp-996959 | I4_122 | 0.0663 | 7.8839 | 1.5361
YAgSe2-mp-676284 | Cm | 0.0662 | 5.934 | 0.7142
LiAlTe2-mp-4586 | I-42d | 0.066 | 3.9059 | 2.6599
SiO2-mp-557723 | P6_422 | 0.0659 | 2.1581 | 3.5613
LiMg4V3O12-mp-559155 | I-42d | 0.0654 | 3.2134 | 3.1867
FeOF-mp-762996 | Ama2 | 0.065 | 4.3349 | 1.6981
Fe5CuO8-mp-33300 | F-43m | 0.0648 | 5.0169 | 0.2218
TaCu3Te4-mp-9295 | P-43m | 0.0648 | 6.8225 | 1.58
Sm2Ge2O7-mp-772840 | P4_12_12 | 0.0648 | 5.9616 | 4.0217
ZnCdC4(SeN)4-mp-542942 | I-4 | 0.0647 | 3.0505 | 3.1222
TlCo(CO)4-mp-18789 | P2_13 | 0.0647 | 3.2876 | 3.0875
Rb3BiSe3-mp-29168 | P2_13 | 0.0643 | 4.162 | 2.1254
SiC-mp-11714 | P6_3mc | 0.0642 | 3.1719 | 2.3298
RbSe-mp-9063 | P-62m | 0.064 | 3.3478 | 0.9245
KSO3-mp-541581 | P321 | 0.064 | 2.1609 | 4.9797
Sr(AlTe2)2-mp-37091 | I422 | 0.0639 | 4.5216 | 1.9336
Tb2Ge2O7-mp-14649 | P4_12_12 | 0.0638 | 6.3833 | 3.7453
LiCoPO4-mp-26989 | Pna2_1 | 0.0636 | 3.0599 | 3.1402
NaInBr4-mp-28569 | P2_12_12_1 | 0.0635 | 3.5077 | 3.1545
TaCu3Se4-mp-4081 | P-43m | 0.0632 | 6.1247 | 1.753
CdTe-mp-12779 | P6_3mc | 0.0631 | 5.4662 | 0.6186
Be4TeO7-mp-27608 | F-43m | 0.063 | 4.0844 | 1.4809
HfC-mp-1002124 | F-43m | 0.0628 | 9.8682 | 0.5774
Al7Te10-mp-14506 | R32 | 0.0628 | 4.214 | 1.3854
MnHgC4(SN)4-mp-541914 | I-4 | 0.0621 | 2.6982 | 1.7278
Zn(GaTe2)2-mp-15777 | I-4 | 0.0621 | 5.3562 | 1.4483
Cu2WS4-mp-8976 | P-42m | 0.0621 | 4.2995 | 1.6202
CuBS2-mp-12954 | I-42d | 0.0619 | 4.0417 | 1.9146
Tm(CuTe)3-mp-640889 | Pmn2_1 | 0.0616 | 7.3847 | 0.4005
BaTi(SiO3)3-mp-6661 | P-6c2 | 0.0611 | 3.542 | 3.0661
Mg(BH4)2-mp-571156 | Pmc2_1 | 0.0608 | 0.8129 | 6.0803
H4CN2O-mp-23778 | P-42_1m | 0.0607 | 1.3303 | 5.0792
GaCuS2-mp-5238 | I-42d | 0.0606 | 4.2772 | 0.7026
AlPS4-mp-1071955 | I222 | 0.0606 | 1.7098 | 2.7826
MnHgC4(SeN)4-mp-543031 | I-4 | 0.0604 | 3.4145 | 1.8338
NaHg2IO2-mp-23110 | P6_222 | 0.0602 | 7.1986 | 1.388
RbBH4-mp-1219553 | F-43m | 0.06 | 1.8871 | 6.2124
Ho(AlCl4)3-mp-29796 | P3_112 | 0.0594 | 2.0716 | 4.3163
PBrNF-mp-559366 | Cmc2_1 | 0.0593 | 2.5292 | 4.2508
Zn(HO)2-mp-625826 | P2_12_12_1 | 0.0593 | 3.2161 | 2.6226
NaClO3-mp-555726 | P2_13 | 0.0591 | 1.863 | 5.7371
Al5CuS8-mp-35267 | F-43m | 0.0589 | 3.0149 | 1.5452
Al2ZnTe4-mp-7908 | I-4 | 0.0589 | 4.7057 | 1.8962
NbCu3Te4-mp-991676 | P-43m | 0.0586 | 6.1571 | 1.3512
CdP2-mp-913 | P4_32_12 | 0.0586 | 4.0227 | 1.5931
AlCuCl4-mp-28020 | P-42c | 0.0585 | 2.4789 | 2.5145
Li2Ta2(OF2)3-mp-561011 | P3_121 | 0.0585 | 4.5189 | 3.8345
Zn(CN)2-mp-35751 | P4_2nm | 0.0585 | 1.8467 | 5.8518
KSe-mp-9268 | P-62m | 0.0584 | 2.7284 | 0.9768
Li2Ti3ZnO8-mp-774797 | P2_13 | 0.0583 | 3.8671 | 3.127
SbS(BrF2)3-mp-560639 | P2_12_12_1 | 0.0578 | 3.2439 | 2.6483
Er(CuTe)3-mp-640885 | Pmn2_1 | 0.0578 | 7.2604 | 0.3835
Mn(AlTe2)2-mp-1025315 | I-42m | 0.0576 | 4.5486 | 0.3891
Mn4Be3Ge3SO12-mp-21616 | P-43n | 0.0575 | 3.6504 | 2.4274
CsNO2-mp-3288 | P3_121 | 0.0575 | 3.4428 | 2.3904
S2N-mp-2565 | P4_2nm | 0.0574 | 1.7347 | 1.7774
ZnSe-mp-1190 | F-43m | 0.0571 | 5.0643 | 1.6143
BaLiLaTeO6-mp-40189 | F-43m | 0.0566 | 6.3485 | 2.9506
P2O5-mp-562613 | R3c | 0.0565 | 2.0263 | 5.5533
LiMnSbO4-mp-755701 | P4_322 | 0.0564 | 4.8158 | 1.3813
CdCu2GeSe4-mp-10967 | I-42m | 0.0559 | 5.4534 | 0.2466
LiNbFeO4-mp-771892 | P4_322 | 0.0559 | 4.4022 | 2.5113
SrLiNb2O6F-mp-753719 | I-4m2 | 0.0557 | 4.186 | 1.799
H2SeO3-mp-27996 | P2_12_12_1 | 0.0554 | 2.8939 | 4.4986
HgHOF-mp-23844 | P2_12_12_1 | 0.055 | 7.1798 | 1.4591
LiFePO4-mp-765593 | P4_322 | 0.0547 | 3.8818 | 3.6744
NOF-mp-29966 | P2_12_12_1 | 0.0546 | 1.6392 | 0.0146
Zn(GaSe2)2-mp-15776 | I-4 | 0.0545 | 4.9152 | 1.4001
B2AsP-mp-1008528 | P-4m2 | 0.0545 | 4.1289 | 1.4447
LiVPO5-mp-758074 | P2_12_12_1 | 0.0544 | 2.5271 | 2.9567
SbSe(BrF2)3-mp-561328 | P2_12_12_1 | 0.054 | 3.4548 | 2.5985
RbBe3ZnF9-mp-17229 | P-6c2 | 0.0538 | 2.9612 | 6.2965
GaCuI4-mp-29403 | I-4 | 0.0535 | 4.3866 | 1.8391
GaCuSe2-mp-4840 | I-42d | 0.0533 | 5.3499 | 0.4581
ZnS-mp-10695 | F-43m | 0.0532 | 3.9989 | 2.3504
Li2WS4-mp-867695 | P-42m | 0.0531 | 2.6958 | 1.931
VF4-mp-759972 | Pc | 0.0531 | 2.8635 | 2.8126
SiO2-mp-8059 | P2_13 | 0.0526 | 2.1033 | 5.83
Rb6Si10O23-mp-561189 | P-62m | 0.0524 | 2.8765 | 4.0483
CsClO4-mp-546711 | F-43m | 0.0523 | 2.8981 | 5.3231
BaLiPrTeO6-mp-41219 | F-43m | 0.0517 | 6.4357 | 3.1382
InAgTe2-mp-22386 | I-42d | 0.0516 | 5.6494 | 0.065
ZnCu2GeS4-mp-6408 | I-42m | 0.0514 | 4.2887 | 0.3483
SiO2-mp-600059 | P-4 | 0.0511 | 1.9076 | 5.7111
K2Se5-mp-18609 | P2_12_12_1 | 0.0507 | 3.4198 | 0.9376
TiSnPd-mp-961682 | F-43m | 0.0504 | 7.5543 | 0.2387
Mo(HO2)2-mp-625576 | P1 | 0.0503 | 3.1829 | 3.2029
BaAg2SnSe4-mp-569114 | I222 | 0.0496 | 5.5556 | 0.1923
SNF-mp-4937 | P-42_1c | 0.0494 | 2.0626 | 3.4753
TlCuSe2-mp-14090 | I-42d | 0.049 | 6.6442 | 0.0098
NaSe2-mp-15514 | I-42d | 0.0488 | 3.6536 | 1.2073
BAs-mp-10044 | F-43m | 0.0481 | 5.0876 | 1.2522
SrCa2I6-mp-771568 | P2_12_12_1 | 0.048 | 3.9099 | 3.7062
GaCuCl4-mp-29362 | P-42c | 0.0477 | 2.8688 | 1.8316
Ba(NO2)2-mp-27897 | P2_12_12_1 | 0.0475 | 3.3307 | 2.3919
K3AsS3-mp-1193111 | P2_13 | 0.0475 | 2.2162 | 2.6265
Rb3SbSe3-mp-17912 | P2_13 | 0.0475 | 3.6402 | 2.343
Cs2LiMnO4-mp-18722 | Cmc2_1 | 0.0474 | 4.1548 | 2.1648
H9C3N3O2-mp-556151 | P2_12_12_1 | 0.0474 | 1.2664 | 4.8963
NaH8SeNO6-mp-707532 | P2_12_12_1 | 0.0469 | 2.0296 | 3.8628
OsOF4-mp-558879 | P2_12_12_1 | 0.0469 | 5.0138 | 0.5957
Ga(MoSe2)4-mp-567394 | R3m | 0.0461 | 6.5939 | 0.2066
Be(HO)2-mp-625837 | P2_12_12_1 | 0.046 | 2.1058 | 5.4109
BeF2-mp-561543 | I-43m | 0.0453 | 1.493 | 7.9633
SCl-mp-28096 | Fdd2 | 0.0449 | 1.5905 | 2.8905
ZnFeH4O2F5-mp-763244 | Imm2 | 0.0448 | 3.0685 | 1.7987
RbVPO5-mp-561349 | P2_12_12_1 | 0.0447 | 3.1015 | 3.1987
H7NO6-mp-504422 | P2_12_12_1 | 0.0446 | 1.5166 | 3.5741
HgBr2-mp-23292 | Cmc2_1 | 0.0444 | 5.1994 | 2.8404
Si2H2S3-mp-28090 | P-42_1c | 0.0439 | 1.6216 | 3.3657
H2O2-mp-28015 | P4_12_12 | 0.0433 | 1.7068 | 4.5073
RbPbIO6-mp-616564 | P6_322 | 0.0433 | 5.1449 | 1.3957
H3NO4-mp-626256 | Pna2_1 | 0.043 | 1.6271 | 3.7039
Ca3(AlN2)2-mp-29820 | P2_12_12_1 | 0.0429 | 3.0516 | 2.1935
NClO3-mp-754712 | P2_12_12_1 | 0.0428 | 1.8848 | 2.943
AlCuSe2-mp-8016 | I-42d | 0.0427 | 4.6514 | 0.8932
H4SO5-mp-626448 | Pc | 0.0427 | 1.9133 | 5.643
RbNO2-mp-752580 | P3_121 | 0.0426 | 2.9562 | 2.3747
Na3SbO3-mp-8076 | I-43m | 0.042 | 3.5531 | 3.0896
Nb3Sb2Te5-mp-569571 | I-43m | 0.042 | 7.8912 | 1.093
P4PtF12-mp-555863 | I-43m | 0.042 | 3.0263 | 4.9933
TaCu3S4-mp-10748 | P-43m | 0.042 | 4.8167 | 2.0731
PNClF-mp-554472 | Cmc2_1 | 0.0419 | 1.9332 | 5.0811
SiO2-mp-639682 | I-4m2 | 0.0418 | 1.5596 | 5.6453
Li2MnF4-mp-777589 | P4_322 | 0.0417 | 2.9679 | 4.0321
K3BiTe3-mp-29379 | P2_13 | 0.0416 | 4.0238 | 1.5607
HS8N-mp-29491 | Pca2_1 | 0.0415 | 1.6855 | 2.6055
Hg-mp-864900 | I-43m | 0.0412 | 10.7708 | 0.7033
Li3NbO4-mp-31488 | I-43m | 0.0409 | 3.8052 | 3.7756
RbNb(GeO3)3-mp-540633 | P-6c2 | 0.0409 | 3.9027 | 3.1728
LiAlO2-mp-3427 | P4_12_12 | 0.0404 | 2.5301 | 4.5928
AlCuTe2-mp-8017 | I-42d | 0.0403 | 5.1293 | 1.6873
NaSrFeF6-mp-556802 | P2_12_12_1 | 0.04 | 3.4172 | 3.5064
H2SeO4-mp-23866 | P2_12_12_1 | 0.0394 | 2.6633 | 3.4172
Y2SiP4O15-mp-1020615 | P2_12_12 | 0.0392 | 2.8813 | 5.5758
SiO2-mp-557930 | I-42m | 0.039 | 2.2534 | 5.6497
Cs2LiAsO4-mp-14364 | Cmc2_1 | 0.0389 | 4.3049 | 3.7416
Rb2Pb2O3-mp-1209489 | I2_13 | 0.0384 | 5.8403 | 1.8685
KBe3ZnF9-mp-18509 | P-6c2 | 0.0384 | 2.6612 | 6.2535
N2-mp-999498 | I2_13 | 0.0383 | 3.3795 | 4.0174
WO3-mp-559122 | P-42_1m | 0.0381 | 6.6545 | 1.256
Cs3SbSe3-mp-1192816 | P2_13 | 0.0381 | 3.9137 | 2.2748
H5N2F-mp-27235 | P2_12_12_1 | 0.038 | 1.4646 | 5.4614
Ca(InTe2)2-mp-677072 | I422 | 0.0372 | 5.3016 | 1.1735
Be3Zn4Si3SO12-mp-6856 | P-43n | 0.0371 | 3.5987 | 3.9654
InGaS3-mp-504951 | P6_1 | 0.037 | 3.7555 | 2.093
Li2AgSb-mp-16238 | F-43m | 0.0367 | 5.473 | 0.1478
Be(CN)2-mp-35687 | P4_2nm | 0.0363 | 1.311 | 5.9443
YInO3-mp-504607 | P6_3cm | 0.0361 | 5.7716 | 2.0825
Tl2SeO4-mp-559961 | P2_12_12_1 | 0.0357 | 6.4334 | 3.3931
Ag2HgO2-mp-29816 | P4_32_12 | 0.0355 | 8.606 | 0.4103
SnF2-mp-7456 | P2_12_12_1 | 0.0352 | 4.4927 | 3.2868
SnF2-mp-7457 | P4_12_12 | 0.0349 | 4.4809 | 3.2743
Li2VF4-mp-775776 | P4_122 | 0.0345 | 2.9267 | 2.7543
K3VO4-mp-560869 | P2_13 | 0.0343 | 2.546 | 4.0485
SiO2-mp-559091 | P6_322 | 0.0339 | 2.0451 | 5.4972
P2S2O3-mp-3667 | I-4c2 | 0.0335 | 1.7182 | 4.1983
KCu2H20N3(Cl2O)4-mp-42805 | P-4 | 0.0335 | 2.0249 | 0.9065
RbClO4-mp-550759 | F-43m | 0.0332 | 2.6113 | 5.2286
H5NO-mp-625927 | P2_12_12_1 | 0.0332 | 0.943 | 4.5466
NbCu3Se4-mp-4043 | P-43m | 0.0331 | 5.345 | 1.5207
LiMnF3-mp-754676 | P6_322 | 0.0328 | 3.4649 | 3.6582
H10C3NClO4-mp-554570 | P2_1 | 0.0326 | 1.384 | 5.638
RbTe-mp-9064 | P-62m | 0.0322 | 3.5972 | 0.6065
H5ClO6-mp-626201 | P2_12_12_1 | 0.0319 | 1.8921 | 5.7309
RbMgBO3-mp-1020633 | P2_13 | 0.0313 | 3.2336 | 4.6632
CsCrF4-mp-27149 | P-62m | 0.0311 | 3.9096 | 2.8606
HgBr2-mp-571558 | P3 | 0.031 | 5.8841 | 1.6827
Cs2Pb2O3-mp-1213706 | I2_13 | 0.0308 | 6.0304 | 2.0952
HoMnO3-mp-19056 | P6_3cm | 0.0305 | 6.9512 | 1.543
CN2-mp-1019086 | P-42_1m | 0.0304 | 2.5506 | 4.7919
RbFeO2-mp-768729 | P4_12_12 | 0.0303 | 4.1978 | 2.0481
CsBe2BO3F2-mp-553342 | R32 | 0.0298 | 3.2069 | 5.884
Tm2P4O13-mp-772232 | C222_1 | 0.0297 | 4.2589 | 5.6294
BaNaP-mp-9732 | P-62m | 0.0297 | 3.6526 | 0.8556
SbBr3-mp-27399 | P2_12_12_1 | 0.0292 | 3.0927 | 3.4534
B(HO)3-mp-759069 | P3_2 | 0.0292 | 1.5029 | 6.0914
H2O-mp-696735 | P4_12_12 | 0.029 | 1.1868 | 5.7816
SiO2-mp-556961 | P2_12_12_1 | 0.0288 | 2.0379 | 5.4877
LiCrSnO4-mp-774243 | P4_322 | 0.0288 | 5.0488 | 1.3688
LiGaTe2-mp-5048 | I-42d | 0.0287 | 4.4694 | 1.9666
Dy2P4O13-mp-771147 | C222_1 | 0.0282 | 4.0574 | 5.6388
KTe-mp-1554 | P-62m | 0.0282 | 3.1475 | 0.2132
AlAs-mp-8881 | P6_3mc | 0.0282 | 3.591 | 1.6862
LiMgBi-mp-570213 | F-43m | 0.0276 | 4.9656 | 0.3587
B3H7CO-mp-696308 | P1 | 0.0275 | 0.7866 | 4.1494
SO3-mp-2414 | Pna2_1 | 0.0274 | 1.9728 | 5.1448
BeH8(NO5)2-mp-706913 | I-42d | 0.027 | 1.575 | 3.5071
LiMnFeO4-mp-756289 | P4_322 | 0.0269 | 4.213 | 1.4266
SnI4-mp-571436 | P-43m | 0.0267 | 3.4791 | 1.7788
SiO2-mp-600001 | P-4m2 | 0.0266 | 1.5878 | 5.4925
S(OF)2-mp-8537 | P4_12_12 | 0.0266 | 1.9266 | 5.9037
K2Sn2O3-mp-8624 | I2_13 | 0.0264 | 3.9131 | 1.6527
SiCl2-mp-29174 | P2_12_12_1 | 0.0263 | 1.6461 | 2.0198
Na2Zn2O3-mp-554845 | P4_32_12 | 0.0263 | 3.9876 | 1.2511
PtO2-mp-7868 | P6_3mc | 0.0262 | 9.2185 | 1.5424
LiInTe2-mp-20782 | I-42d | 0.0259 | 4.5867 | 1.7492
CsErSiS4-mp-16972 | P2_12_12_1 | 0.0254 | 3.9315 | 2.979
Si3N4-mp-11607 | I-43d | 0.025 | 3.4113 | 4.0968
LiMnAlO4-mp-770387 | P4_322 | 0.0246 | 3.8158 | 1.6174
Si2H6O-mp-27949 | P2_12_12_1 | 0.024 | 0.9778 | 5.2606
C2O3F2-mp-31306 | P2_12_12_1 | 0.0238 | 1.7986 | 5.283
MnZn(CrS2)4-mp-1221557 | F-43m | 0.0235 | 3.7814 | 0.3405
SrGe(HO2)2-mp-23884 | I-42d | 0.0233 | 4.1964 | 4.1368
K3AsSe3-mp-18594 | P2_13 | 0.0233 | 2.9329 | 2.1131
KCd(PO3)3-mp-1211746 | P-6c2 | 0.0232 | 3.0239 | 4.1295
SiO2-mp-558200 | P-4n2 | 0.0231 | 2.334 | 5.3291
Li2Mn3ZnO8-mp-704943 | P2_13 | 0.0231 | 4.3188 | 1.5501
ZnH12N4(ClO4)2-mp-23998 | F-43m | 0.0228 | 1.9556 | 4.4764
LiMgH6Ir-mp-866640 | P-43m | 0.0224 | 5.1525 | 3.4054
CaSO4-mp-556372 | P6_422 | 0.0224 | 2.4776 | 5.6937
AgB(CN)4-mp-10413 | P-43m | 0.0223 | 1.9056 | 4.2924
Mo(PO4)2-mp-26600 | P2_12_12_1 | 0.0223 | 2.8662 | 1.3828
ZnP2-mp-11025 | P4_32_12 | 0.0222 | 3.4896 | 1.4662
KBe2BO3F2-mp-6870 | R32 | 0.0221 | 2.2928 | 6.1
Ag3Sn2(GeP2)3-mp-17568 | I-43m | 0.0216 | 5.3404 | 0.3412
CaSO4-mp-3082 | P6_222 | 0.0213 | 2.4766 | 5.684
Al(BH4)3-mp-569787 | Pna2_1 | 0.0213 | 0.6184 | 6.2431
BP-mp-1479 | F-43m | 0.0212 | 2.9526 | 1.4662
RbBe2BO3F2-mp-7323 | R32 | 0.0211 | 2.8148 | 5.9649
LiCrSiO4-mp-758241 | P4_322 | 0.021 | 3.8371 | 2.7388
BPS4-mp-27724 | I222 | 0.0205 | 1.6118 | 2.2994
Nb2PS10-mp-648932 | P2_12_12 | 0.0201 | 2.6035 | 1.3728
AuF3-mp-942 | P6_122 | 0.0199 | 6.204 | 1.5543
Ba5(Ga3H)2-mp-643683 | P3c1 | 0.0197 | 4.8135 | 0.3889
H5CSN2Cl-mp-560045 | P4_12_12 | 0.0195 | 1.3669 | 4.3408
K2ZnBr4-mp-23535 | P2_1 | 0.0192 | 3.075 | 3.677
CuI-mp-570136 | P3m1 | 0.0191 | 5.6381 | 1.4615
HoAgS2-mp-18262 | P4_12_12 | 0.019 | 6.1001 | 1.78
RbGeIO6-mp-549697 | P312 | 0.0189 | 4.2801 | 2.4469
Na3As-mp-655 | P6_3cm | 0.0188 | 2.3378 | 0.064
Mn2ZnH12(NO2)4-mp-510620 | F-43m | 0.0187 | 2.1038 | 1.536
Li5GaO4-mp-37207 | P4_22_12 | 0.0182 | 2.8506 | 3.5894
K2Mg2O3-mp-769025 | P4_32_12 | 0.0182 | 2.6518 | 2.9231
NaH9O5-mp-505077 | P2_12_12_1 | 0.018 | 1.4066 | 4.5248
ZnCdSe2-mp-1017534 | P-4m2 | 0.0178 | 5.2274 | 1.8588
SiO2-mp-546546 | R32 | 0.0177 | 2.0366 | 5.5604
Ca2SnS4-mp-866943 | P4_122 | 0.0172 | 2.9302 | 1.6421
Mg(CN)2-mp-36940 | P4_2nm | 0.0172 | 1.0452 | 6.1636
K9Li3I2O13-mp-556215 | P-62c | 0.0171 | 2.9985 | 0.7727
ScNiBi-mp-30459 | F-43m | 0.0159 | 8.4815 | 0.2344
Li5ReO6-mp-554540 | P3_112 | 0.0156 | 4.8832 | 2.2249
LiB(CN)4-mp-13590 | P-43m | 0.0153 | 1.1825 | 6.368
Li7MnN4-mp-5515 | P-43n | 0.015 | 2.4112 | 0.6562
AgClO3-mp-775761 | P2_13 | 0.015 | 4.0216 | 2.9272
SiO2-mp-560836 | P23 | 0.0144 | 1.7609 | 4.9689
Li3B5(HO5)2-mp-707105 | P4_12_12 | 0.0144 | 2.2338 | 5.8994
GeO2-mp-7812 | P4_12_12 | 0.0144 | 3.6831 | 3.2912
SiO2-mp-559872 | P4_32_12 | 0.0142 | 2.3654 | 5.6301
SnS2-mp-9984 | P6_3mc | 0.0142 | 3.841 | 1.491
ZnP2-mp-2782 | P4_12_12 | 0.0138 | 3.4899 | 1.4666
LiMnVO4-mp-774424 | P4_322 | 0.0135 | 3.7936 | 1.3694
CdI2-mp-28248 | P6_3mc | 0.0135 | 4.9823 | 2.4364
AsCl3-mp-23280 | P2_12_12_1 | 0.0126 | 2.0686 | 4.1006
Li3FeO4-mp-849528 | I-43m | 0.0124 | 3.3425 | 0.3364
H2C3O4-mp-559232 | P4_12_12 | 0.0122 | 1.505 | 3.3161
H3N-mp-779689 | P2_13 | 0.012 | 0.744 | 3.7473
SbIrS-mp-8630 | P2_13 | 0.0118 | 10.105 | 1.512
K3FeO2-mp-31218 | P4_12_12 | 0.0115 | 2.4261 | 1.2539
PbI2-mp-567542 | P6_3mc | 0.0109 | 5.115 | 2.4129
RbSnIO6-mp-554199 | P6_322 | 0.0106 | 4.4346 | 2.1895
NbI4-mp-570044 | Cmc2_1 | 0.0105 | 4.8544 | 0.4884
Si2H6Se-mp-29310 | P4_32_12 | 0.0103 | 1.4549 | 3.7464
DyTa7O19-mp-15492 | P-6c2 | 0.0097 | 8.4222 | 3.2269
IF7-mp-27988 | Aea2 | 0.0096 | 2.923 | 1.5547
Li5SbS-mp-754496 | P2_12_12_1 | 0.0091 | 2.518 | 0.5487
NbBr3O-mp-606393 | P-42_1m | 0.009 | 4.0642 | 1.975
NaClO3-mp-23330 | P2_13 | 0.0089 | 2.3617 | 5.6597
NbCl3O-mp-556422 | P-42_1m | 0.0087 | 2.7016 | 2.8184
CsC2N3-mp-1029718 | P3_121 | 0.0086 | 2.033 | 4.0731
CdTe-mp-406 | F-43m | 0.0084 | 5.4725 | 1.2285
BaPt2S3-mp-29289 | P4_12_12 | 0.0084 | 7.0246 | 1.1963
Rb2O-mp-776922 | P3 | 0.0083 | 2.9756 | 0.1842
S-mp-555760 | P3_221 | 0.0079 | 1.7637 | 2.3159
ZrNiSn-mp-924129 | F-43m | 0.0075 | 7.6236 | 0.5202
CdI2-mp-570437 | P3m1 | 0.0075 | 5.0571 | 2.4048
LiVCoO4-mp-757842 | P4_322 | 0.0075 | 4.0836 | 1.4727
NaCaAs-mp-961685 | F-43m | 0.0073 | 2.709 | 1.8906
LiS4-mp-995393 | P1 | 0.0073 | 0.2228 | 2.1585
K4Al3Si3ClO12-mp-23149 | P-43n | 0.0071 | 2.2165 | 4.5845
Al(CN)3-mp-35327 | P-42_1m | 0.007 | 1.2398 | 5.0839
CdI2-mp-680111 | P3m1 | 0.0067 | 5.0616 | 2.3871
ZrSnPt-mp-961713 | F-43m | 0.0063 | 10.1554 | 1.1984
AlPS4-mp-27462 | P222 | 0.0061 | 1.6516 | 2.671
NaBrO3-mp-23339 | P2_13 | 0.0055 | 3.1595 | 4.5138
Li3SbS4-mp-850275 | P-43m | 0.0053 | 1.9222 | 2.5976
CsCuCl3-mp-23032 | P6_122 | 0.0053 | 3.4596 | 0.5514
PbI2-mp-567503 | P6_3mc | 0.0053 | 5.1346 | 2.4543
Li3NbS4-mp-755309 | P-43m | 0.0052 | 1.7659 | 2.77
Tl3SbSe3-mp-4876 | P2_13 | 0.0048 | 7.0578 | 1.1112
CdI2-mp-569994 | P6_3mc | 0.0041 | 5.0553 | 2.4124
H4C-mp-1021328 | I-43m | 0.0035 | 0.4331 | 7.6375
SiH8-mp-972825 | I-4m2 | 0.0035 | 0.507 | 7.3467
NbCu3S4-mp-5621 | P-43m | 0.0034 | 4.0418 | 1.7916
BeCl2-mp-569030 | P3_221 | 0.0034 | 1.2359 | 6.3715
SiO2-mp-6945 | P4_12_12 | 0.0034 | 2.1745 | 5.5037
CdBr2-mp-27934 | P6_3mc | 0.0033 | 4.4126 | 2.9397
ZnCr4CoO8-mp-1215697 | F-43m | 0.0029 | 5.0121 | 2.86
TaCl4F-mp-27854 | I-4 | 0.0027 | 3.0549 | 3.0973
SiO2-mp-7029 | P4_32_12 | 0.0026 | 2.1751 | 5.5081
Y2P4O13-mp-30321 | C222_1 | 0.0025 | 3.1193 | 5.6488
SiO2-mp-554243 | P6_522 | 0.0023 | 1.8084 | 5.627
Si-mp-971661 | I-43m | 0.0019 | 2.0813 | 1.3398
Sr2CuClO2-mp-561243 | P3_121 | 0.0018 | 3.8861 | 2.3809
MnOF-mp-759601 | P4_12_12 | 0.0016 | 4.4089 | 1.339
N2-mp-154 | P2_13 | 0.0009 | 0.9188 | 7.4649
AlP-mp-1550 | F-43m | 0.0006 | 2.3048 | 1.8232
SnF4-mvc-13985 | C2/c | 0.0 | 4.7341 | 2.4711
Ba2MgO3-mp-779511 | C2/c | 0.0 | 5.2139 | 3.5116
LiVO3-mp-19440 | C2/c | 0.0 | 2.3939 | 2.826
Ti(SiO3)2-mp-25301 | C2/c | 0.0 | 3.0593 | 3.3238
KGaS2-mp-17650 | C2/c | 0.0 | 2.7785 | 2.5331
Na2ZnB6O11-mp-1020181 | C2/c | 0.0 | 2.6645 | 4.9403
LiFeF4-mp-777801 | C2/c | 0.0 | 3.0452 | 3.8624
Li5TiP3-mp-675800 | C2/c | 0.0 | 1.9409 | 0.6735
Sr2CaI6-mp-756500 | C2/c | 0.0 | 3.8812 | 3.7064
VF4-mp-757410 | C2/c | 0.0 | 2.8446 | 1.4508
Li2AgF3-mp-760580 | C2/c | 0.0 | 4.2047 | 1.9705
TiGa2O5-mp-752733 | C2/c | 0.0 | 5.2737 | 2.322
Sc2Se3-mp-684690 | C2/c | 0.0 | 4.4348 | 1.0528
ScBiO3-mp-555769 | C2/c | 0.0 | 7.1066 | 2.8091
CsSbCl6-mp-567583 | C2/c | 0.0 | 2.8382 | 2.1552
Tl2SeO4-mp-675953 | C2/c | 0.0 | 6.1628 | 2.4715
Li2AgF4-mp-761269 | C2/c | 0.0 | 3.9325 | 0.3613
Na4PtO4-mp-760492 | C2/m | 0.0 | 4.7092 | 0.9312
LiNbO3-mp-755559 | C2/m | 0.0 | 3.9276 | 3.4523
Li3P2WO8-mp-758018 | C2/m | 0.0 | 4.3898 | 3.9577
Sc2S3-mp-684969 | C2/m | 0.0 | 2.8907 | 1.2967
Li3Sb(PO4)2-mp-758533 | C2/m | 0.0 | 3.544 | 2.9136
NaY2F7-mp-675778 | C2/m | 0.0 | 3.7683 | 7.0374
Li3Ti(PO4)2-mp-757905 | C2/m | 0.0 | 3.1981 | 0.1442
Al2O3-mp-754812 | C2/m | 0.0 | 2.9673 | 4.3996
Li2V3O6-mp-752965 | C2/m | 0.0 | 3.8205 | 1.1142
ZrO2-mp-755769 | C2/m | 0.0 | 4.4319 | 4.2052
Ca2CoO3-mp-30240 | C2/m | 0.0 | 2.6232 | 1.0661
Li4Fe(OF)2-mp-752518 | C2/m | 0.0 | 2.677 | 2.9127
CsSc3(CuTe3)2-mp-607477 | C2/m | 0.0 | 5.4088 | 0.0371
LiSbO3-mp-756951 | C2/m | 0.0 | 4.7491 | 2.751
PbS-mp-557719 | Cmce | 0.0 | 2.6845 | 2.0794
SnO-mp-545820 | Cmce | 0.0 | 5.8409 | 0.7358
Na2AgAs-mp-8411 | Cmcm | 0.0 | 4.0321 | 0.8288
K2AgBi-mp-27549 | Cmcm | 0.0 | 4.4073 | 1.2598
CsB3H8-mp-28582 | Cmcm | 0.0 | 1.9285 | 6.0171
BaZn2Si2O7-mp-560441 | Cmcm | 0.0 | 4.1258 | 3.3054
Cs2TiS3-mp-3247 | Cmcm | 0.0 | 3.5303 | 1.2891
Sc3TaO7-mp-674341 | Cmme | 0.0 | 5.6585 | 2.6746
TaCrO4-mp-756340 | Cmmm | 0.0 | 7.2827 | 1.089
LiFeF4-mp-756849 | Cmmm | 0.0 | 3.334 | 3.1454
PbS-mp-21276 | Fm-3m | 0.0 | 7.3339 | 0.9926
Ca3AsI3-mp-1214087 | I4_132 | 0.0 | 3.8881 | 1.9928
Ag3Te2Au-mp-5710 | I4_132 | 0.0 | 8.7803 | 0.1963
Sr3SbI3-mp-1208807 | I4_132 | 0.0 | 4.1434 | 1.8385
Ca3PI3-mp-27272 | I4_132 | 0.0 | 3.6682 | 2.1548
Ca3SbI3-mp-1214080 | I4_132 | 0.0 | 3.9015 | 1.6894
Rb2SnTe5-mp-28520 | I4/mcm | 0.0 | 4.9218 | 0.5919
MgNiF4-mvc-14232 | I4/mcm | 0.0 | 4.1037 | 4.3375
MgCuF4-mvc-3102 | I4/mcm | 0.0 | 4.1633 | 1.0793
AgAs(XeF5)2-mp-557631 | I4/mcm | 0.0 | 4.2481 | 1.4346
K2SnTe5-mp-28080 | I4/mcm | 0.0 | 4.7472 | 0.5814
SiO2-mp-554543 | I4/mcm | 0.0 | 1.7788 | 5.4402
K3Mn2F7-mp-554144 | I4/mmm | 0.0 | 3.011 | 1.0476
Sr4Sb2O-mp-755293 | I4/mmm | 0.0 | 4.6345 | 1.0342
Na2MgGaF7-mp-1210433 | Imma | 0.0 | 3.2211 | 5.7433
CsLi2Br3-mp-606680 | Immm | 0.0 | 3.5384 | 0.0004
Cs3VH8(Cl3O2)2-mp-644672 | Immm | 0.0 | 2.6369 | 2.4814
YCu(WO4)2-mp-504864 | P-1 | 0.0 | 6.5515 | 1.5419
YbBeF4-mp-624483 | P-1 | 0.0 | 5.4833 | 5.4258
Fe2P2O7-mp-18849 | P-1 | 0.0 | 3.6939 | 3.7487
Na3Co2SbO6-mp-561940 | P-1 | 0.0 | 4.8699 | 0.9214
KSnO2-mp-752538 | P-1 | 0.0 | 4.3149 | 2.2088
Ag2S-mp-32884 | P-1 | 0.0 | 6.3751 | 1.3054
LiBH4-mp-675926 | P-1 | 0.0 | 0.8592 | 5.6481
LiH3O2-mp-625211 | P-1 | 0.0 | 1.4717 | 4.726
Li2VO3-mp-774192 | P-1 | 0.0 | 3.4607 | 1.61
ErCu(WO4)2-mp-505166 | P-1 | 0.0 | 7.5183 | 1.4918
Cs2MgP4(HO2)8-mp-866620 | P-1 | 0.0 | 2.8357 | 5.3739
Mn2Nb2Zn2O9-mp-554400 | P-3c1 | 0.0 | 5.2932 | 1.7525
LiCoS2-mp-753946 | P-3m1 | 0.0 | 3.746 | 0.6706
CuI-mp-570081 | P-3m1 | 0.0 | 5.6873 | 1.6471
Ba2SrI6-mp-756202 | P2_1/c | 0.0 | 4.4463 | 3.5958
PPbS3-mp-20199 | P2_1/c | 0.0 | 4.5381 | 2.342
PPbSe3-mp-20316 | P2_1/c | 0.0 | 5.7553 | 1.6765
K2ReI6-mp-30216 | P2_1/c | 0.0 | 4.4688 | 0.2237
Hg(CO2)2-mp-4249 | P2_1/c | 0.0 | 5.4635 | 2.6142
TlSbSe2-mp-567318 | P2_1/m | 0.0 | 6.7968 | 0.8407
N2-mp-672234 | P2_13 | 0.0 | 0.5361 | 3.0175
Li2FeF4-mp-777418 | P2/c | 0.0 | 3.0378 | 3.5946
Sc3NbO7-mp-676300 | P2/c | 0.0 | 4.4611 | 2.0596
LiH2IO-mp-643708 | P2/m | 0.0 | 3.1892 | 3.636
CsBe2F5-mp-27192 | P4_132 | 0.0 | 3.1186 | 7.1685
SrSi2-mp-14172 | P4_132 | 0.0 | 3.3771 | 0.0528
KBiF6-mp-557724 | P4_2/mcm | 0.0 | 3.9512 | 2.6644
CO2-mp-11725 | P4_2/mnm | 0.0 | 1.4341 | 6.4419
Ba2SrI6-mp-752397 | P4_2/mnm | 0.0 | 3.7391 | 3.7685
NbOF3-mp-753785 | P4_2/mnm | 0.0 | 3.2602 | 3.2785
Na5Fe3F14-mp-27463 | P4_2/mnm | 0.0 | 2.9691 | 3.2267
NaV5O8-mp-774833 | P4_332 | 0.0 | 4.1659 | 1.2928
Mn3SnO8-mp-770865 | P4_332 | 0.0 | 4.5351 | 1.7889
SrSi2-mp-496 | P4_332 | 0.0 | 3.3773 | 0.0527
LiAl5O8-mp-530399 | P4_332 | 0.0 | 3.5173 | 5.251
Zn2Ge3O8-mp-27843 | P4_332 | 0.0 | 5.4469 | 2.347
Li2Si3NiO8-mp-766692 | P4_332 | 0.0 | 3.7862 | 4.3935
Mn3NiO8-mp-775810 | P4_332 | 0.0 | 4.3256 | 1.1052
LiGa5O8-mp-28146 | P4_332 | 0.0 | 5.5716 | 2.5223
Li2NbFe3O8-mp-760364 | P4_332 | 0.0 | 4.1932 | 1.6159
Li2Mn3NiO8-mp-771112 | P4_332 | 0.0 | 4.2694 | 1.322
Ti3Zn2O8-mp-29104 | P4_332 | 0.0 | 4.3792 | 2.5899
Li2Mn3F8-mp-774361 | P4_332 | 0.0 | 3.1774 | 3.5254
Li2NbCr3O8-mp-775164 | P4_332 | 0.0 | 4.1815 | 2.2504
CsPbCl3-mp-1539667 | P4/mbm | 0.0 | 4.0188 | 0.8635
CaFeO2-mp-19842 | P4/mmm | 0.0 | 4.1017 | 0.0046
CaSnF4-mvc-16450 | P4/mmm | 0.0 | 4.2057 | 3.6253
Li5SbS-mp-767409 | P4/mmm | 0.0 | 2.6363 | 0.6476
HoTaO4-mp-34380 | P4/mmm | 0.0 | 10.0365 | 1.5892
LaF3-mp-17171 | P6_3/mcm | 0.0 | 5.9664 | 4.9199
SnO2-mvc-6946 | P6_3/mmc | 0.0 | 5.132 | 2.1009
MgAgF3-mp-998358 | Pm-3m | 0.0 | 4.9518 | 2.1161
FeF3-mp-558852 | Pm-3m | 0.0 | 3.1331 | 2.9725
Hf3N4-mp-776470 | Pnma | 0.0 | 11.5138 | 1.1964
LiCrSiO4-mp-849735 | Pnma | 0.0 | 3.3525 | 2.9047
LiCrSiO4-mp-763610 | Pnma | 0.0 | 3.5677 | 2.5476
NaCdPO4-mp-6684 | Pnma | 0.0 | 4.0982 | 2.9173
PBr3O-mp-558645 | Pnma | 0.0 | 2.6459 | 3.3311
CaZr(PO4)2-mp-554495 | Pnma | 0.0 | 3.3533 | 4.3368
BiCl3-mp-22908 | Pnma | 0.0 | 4.1804 | 3.426
K2BeF4-mp-5185 | Pnma | 0.0 | 2.5157 | 6.8508
Li2FeF5-mp-776816 | Pnma | 0.0 | 3.103 | 3.6654